## 0T
Temperature (K) | Field (T) | Angle (°) | Ic/w (A/cm) | Ic (A) | n | V0 (µV) | V1 (µV/A) | Hall field (T) | Hall angle (°) | Set temperature (K) | Set field (T) | Set angle (°)
19.98 | 0 | 0 | 5959.59 | 595.96 | 41.43 | -0.13479 | 0.00066 | -0.005 | -13.99 | 20 | 0 | 0
19.99 | 0 | 5 | 5965.52 | 596.55 | 42.18 | -0.13298 | 0.00071 | -0.005 | -13.83 | 20 | 0 | 5
19.98 | 0 | 10 | 5957.58 | 595.76 | 41.3 | -0.18203 | 0.00061 | -0.005 | -13.72 | 20 | 0 | 10
19.98 | 0 | 15 | 5971.42 | 597.14 | 42.82 | -0.11949 | 0.00074 | -0.005 | -13.45 | 20 | 0 | 15
19.98 | 0 | 20 | 5964.76 | 596.48 | 41.89 | -0.14672 | 0.00067 | -0.005 | -13.4 | 20 | 0 | 20
19.98 | 0 | 25 | 5969.12 | 596.91 | 42.38 | -0.18148 | 0.00073 | -0.005 | -13.44 | 20 | 0 | 25
19.98 | 0 | 30 | 5964.13 | 596.41 | 41.75 | -0.11902 | 0.00078 | -0.005 | -13.53 | 20 | 0 | 30
19.98 | 0 | 35 | 5966.43 | 596.64 | 42.01 | -0.09949 | 0.00076 | -0.005 | -13.29 | 20 | 0 | 35
19.99 | 0 | 40 | 5969.28 | 596.93 | 42.49 | -0.1582 | 0.00081 | -0.005 | -13.52 | 20 | 0 | 40
19.98 | 0 | 45 | 5967.5 | 596.75 | 42.17 | -0.13491 | 0.00076 | -0.005 | -13.67 | 20 | 0 | 45
19.98 | 0 | 50 | 5973.8 | 597.38 | 42.86 | -0.11089 | 0.00079 | -0.005 | -13.96 | 20 | 0 | 50
19.98 | 0 | 55 | 5962.67 | 596.27 | 41.49 | -0.13223 | 0.00071 | -0.005 | -14.19 | 20 | 0 | 55
19.98 | 0 | 60 | 5971.13 | 597.11 | 42.66 | -0.09408 | 0.0008 | -0.005 | -14.55 | 20 | 0 | 60
19.98 | 0 | 65 | 5971.44 | 597.14 | 42.64 | -0.08368 | 0.00079 | -0.005 | -14.62 | 20 | 0 | 65
19.98 | 0 | 70 | 5965.59 | 596.56 | 41.82 | -0.12347 | 0.00078 | -0.005 | -14.76 | 20 | 0 | 70
19.98 | 0 | 75 | 5969.1 | 596.91 | 42.37 | -0.13386 | 0.00075 | -0.005 | -14.81 | 20 | 0 | 75
19.98 | 0 | 78 | 5960.42 | 596.04 | 41.12 | -0.128 | 0.00077 | 0.005 | 164.85 | 20 | 0 | 78
19.98 | 0 | 81 | 5975 | 597.5 | 43.24 | -0.11103 | 0.00077 | 0.005 | 164.84 | 20 | 0 | 81
19.99 | 0 | 84 | 5967.63 | 596.76 | 42.17 | -0.10219 | 0.00073 | 0.005 | 164.73 | 20 | 0 | 84
19.98 | 0 | 86 | 5965.75 | 596.58 | 41.89 | -0.15871 | 0.00075 | 0.005 | 164.78 | 20 | 0 | 86
19.98 | 0 | 88 | 5968.95 | 596.89 | 42.36 | -0.15415 | 0.00078 | 0.005 | 164.77 | 20 | 0 | 88
19.98 | 0 | 90 | 5970.42 | 597.04 | 42.41 | -0.20201 | 0.00077 | 0.005 | 164.39 | 20 | 0 | 90
19.98 | 0 | 92 | 5966.31 | 596.63 | 42.09 | -0.15816 | 0.00078 | 0.005 | 164.75 | 20 | 0 | 92
19.98 | 0 | 94 | 5958.59 | 595.86 | 41.06 | -0.18313 | 0.00071 | 0.005 | 164.82 | 20 | 0 | 94
19.98 | 0 | 96 | 5968.89 | 596.89 | 42.32 | -0.14222 | 0.00075 | 0.005 | 164.8 | 20 | 0 | 96
19.98 | 0 | 99 | 5970.25 | 597.03 | 42.53 | -0.15916 | 0.0007 | 0.005 | 164.56 | 20 | 0 | 99
19.98 | 0 | 102 | 5965.04 | 596.5 | 41.76 | -0.12218 | 0.00075 | 0.005 | 164.85 | 20 | 0 | 102
19.98 | 0 | 105 | 5963.8 | 596.38 | 41.71 | -0.08334 | 0.00063 | 0.005 | 164.95 | 20 | 0 | 105
19.98 | 0 | 110 | 5969.64 | 596.96 | 42.31 | -0.09776 | 0.00069 | 0.005 | 165.27 | 20 | 0 | 110
19.98 | 0 | 115 | 5961.94 | 596.19 | 41.46 | -0.15383 | 0.0007 | 0.005 | 165.36 | 20 | 0 | 115
19.98 | 0 | 120 | 5969.25 | 596.93 | 42.38 | -0.13558 | 0.00069 | 0.005 | 166 | 20 | 0 | 120
19.98 | 0 | 125 | 5972.75 | 597.27 | 42.7 | -0.13849 | 0.00075 | 0.005 | 166.03 | 20 | 0 | 125
19.98 | 0 | 130 | 5973.35 | 597.34 | 42.76 | -0.18098 | 0.00072 | 0.005 | 166.44 | 20 | 0 | 130
19.98 | 0 | 135 | 5964.49 | 596.45 | 41.86 | -0.11731 | 0.00063 | 0.005 | 166.81 | 20 | 0 | 135
19.98 | 0 | 140 | 5973.3 | 597.33 | 42.98 | -0.15947 | 0.00069 | 0.005 | 166.97 | 20 | 0 | 140
19.98 | 0 | 145 | 5971.65 | 597.16 | 42.4 | -0.22444 | 0.00075 | 0.005 | 166.89 | 20 | 0 | 145
19.98 | 0 | 150 | 5972.63 | 597.26 | 42.79 | -0.14708 | 0.00067 | 0.005 | 167.09 | 20 | 0 | 150
19.98 | 0 | 155 | 5966.74 | 596.67 | 41.85 | -0.22402 | 0.00069 | 0.005 | 166.87 | 20 | 0 | 155
19.98 | 0 | 160 | 5969.01 | 596.9 | 42.15 | -0.1394 | 0.00071 | 0.005 | 166.91 | 20 | 0 | 160
19.98 | 0 | 165 | 5974.06 | 597.41 | 42.82 | -0.12243 | 0.00069 | 0.005 | 166.63 | 20 | 0 | 165
19.98 | 0 | 170 | 5965.78 | 596.58 | 41.91 | -0.12263 | 0.00067 | 0.005 | 166.09 | 20 | 0 | 170
19.98 | 0 | 175 | 5974.41 | 597.44 | 42.83 | -0.13629 | 0.00068 | 0.005 | 165.87 | 20 | 0 | 175
19.99 | 0 | 180 | 5971.16 | 597.12 | 42.57 | -0.1595 | 0.0007 | 0.005 | 165.37 | 20 | 0 | 180
19.98 | 0 | 185 | 5971.98 | 597.2 | 42.51 | -0.13572 | 0.00076 | 0.005 | 164.96 | 20 | 0 | 185
19.98 | 0 | 190 | 5966.67 | 596.67 | 41.94 | -0.1172 | 0.0007 | 0.005 | 164.71 | 20 | 0 | 190
19.98 | 0 | 195 | 5971.31 | 597.13 | 42.66 | -0.19003 | 0.0007 | 0.005 | 164.53 | 20 | 0 | 195
19.98 | 0 | 200 | 5973.88 | 597.39 | 42.85 | -0.1345 | 0.00077 | 0.005 | 164.31 | 20 | 0 | 200
19.99 | 0 | 205 | 5966.44 | 596.64 | 41.78 | -0.17196 | 0.00076 | 0.005 | 164.56 | 20 | 0 | 205
19.99 | 0 | 210 | 5966.61 | 596.66 | 41.93 | -0.13378 | 0.00074 | 0.005 | 164.52 | 20 | 0 | 210
19.99 | 0 | 215 | 5970.01 | 597 | 42.46 | -0.20309 | 0.00079 | 0.005 | 164.67 | 20 | 0 | 215
19.98 | 0 | 220 | 5974.06 | 597.41 | 42.86 | -0.14548 | 0.00077 | 0.005 | 164.86 | 20 | 0 | 220
19.99 | 0 | 225 | 5968.4 | 596.84 | 42.13 | -0.2229 | 0.00079 | 0.005 | 165.44 | 20 | 0 | 225
19.98 | 0 | 230 | 5969.19 | 596.92 | 42.24 | -0.14871 | 0.00078 | 0.005 | 165.73 | 20 | 0 | 230
19.98 | 0 | 235 | 5967.39 | 596.74 | 42.01 | -0.14507 | 0.00075 | 0.005 | 165.93 | 20 | 0 | 235
19.98 | 0 | 240 | 5974.01 | 597.4 | 42.98 | -0.20622 | 0.00083 | 0.005 | 166.57 | 20 | 0 | 240

## 0.01T
Temperature (K) | Field (T) | Angle (°) | Ic/w (A/cm) | Ic (A) | n | V0 (µV) | V1 (µV/A) | Hall field (T) | Hall angle (°) | Set temperature (K) | Set field (T) | Set angle (°)
19.98 | 0.01 | 0 | 5970.89 | 597.09 | 42.68 | -0.14383 | 0.00071 | 0.004 | 17.55 | 20 | 0.01 | 0
19.98 | 0.01 | 5 | 5964.79 | 596.48 | 41.99 | -0.10031 | 0.00065 | 0.004 | 27.96 | 20 | 0.01 | 5
19.98 | 0.01 | 10 | 5969.69 | 596.97 | 42.56 | -0.11893 | 0.00072 | 0.005 | 37.42 | 20 | 0.01 | 10
19.98 | 0.01 | 15 | 5968.14 | 596.81 | 42.09 | -0.14544 | 0.0007 | 0.005 | 45.43 | 20 | 0.01 | 15
19.98 | 0.01 | 20 | 5978.24 | 597.82 | 43.27 | -0.129 | 0.00075 | 0.006 | 52.77 | 20 | 0.01 | 20
19.98 | 0.01 | 25 | 5973.49 | 597.35 | 42.73 | -0.16846 | 0.00078 | 0.006 | 58.98 | 20 | 0.01 | 25
19.98 | 0.01 | 30 | 5971.38 | 597.14 | 42.69 | -0.16648 | 0.00073 | 0.006 | 64.84 | 20 | 0.01 | 30
19.98 | 0.01 | 35 | 5967.97 | 596.8 | 42.12 | -0.12057 | 0.00073 | 0.007 | 69.95 | 20 | 0.01 | 35
19.99 | 0.01 | 40 | 5969.3 | 596.93 | 42.26 | -0.18722 | 0.00079 | 0.007 | 74.86 | 20 | 0.01 | 40
20 | 0.01 | 45 | 5964.49 | 596.45 | 41.81 | -0.1412 | 0.00074 | 0.008 | 79.22 | 20 | 0.01 | 45
19.98 | 0.01 | 50 | 5970.9 | 597.09 | 42.49 | -0.12659 | 0.00076 | 0.008 | 83.49 | 20 | 0.01 | 50
19.98 | 0.01 | 55 | 5963.87 | 596.39 | 41.58 | -0.13334 | 0.00075 | 0.009 | 87.5 | 20 | 0.01 | 55
19.98 | 0.01 | 60 | 5965.04 | 596.5 | 41.62 | -0.12574 | 0.00076 | 0.009 | 91.24 | 20 | 0.01 | 60
19.98 | 0.01 | 65 | 5973.06 | 597.31 | 42.73 | -0.16166 | 0.00076 | 0.01 | 95.15 | 20 | 0.01 | 65
19.98 | 0.01 | 70 | 5968.93 | 596.89 | 42.32 | -0.15149 | 0.00077 | 0.01 | 98.75 | 20 | 0.01 | 70
19.98 | 0.01 | 75 | 5970.35 | 597.04 | 42.37 | -0.16151 | 0.0008 | 0.01 | 102.36 | 20 | 0.01 | 75
19.98 | 0.01 | 78 | 5964.74 | 596.47 | 41.7 | -0.1311 | 0.00075 | 0.01 | 104.6 | 20 | 0.01 | 78
19.98 | 0.01 | 81 | 5977.23 | 597.72 | 43.21 | -0.12358 | 0.00083 | 0.011 | 106.6 | 20 | 0.01 | 81
19.98 | 0.01 | 84 | 5963.25 | 596.33 | 41.52 | -0.1639 | 0.00072 | 0.011 | 108.64 | 20 | 0.01 | 84
19.98 | 0.01 | 86 | 5969.83 | 596.98 | 42.53 | -0.13628 | 0.00074 | 0.011 | 110.1 | 20 | 0.01 | 86
19.98 | 0.01 | 88 | 5967.72 | 596.77 | 42.33 | -0.15174 | 0.00071 | 0.011 | 111.46 | 20 | 0.01 | 88
19.98 | 0.01 | 90 | 5972.86 | 597.29 | 42.77 | -0.11373 | 0.00075 | 0.011 | 112.82 | 20 | 0.01 | 90
19.98 | 0.01 | 92 | 5966.84 | 596.68 | 42.04 | -0.16031 | 0.00069 | 0.011 | 114.11 | 20 | 0.01 | 92
19.98 | 0.01 | 94 | 5965.52 | 596.55 | 42.06 | -0.11323 | 0.00071 | 0.011 | 115.38 | 20 | 0.01 | 94
19.98 | 0.01 | 96 | 5963.12 | 596.31 | 41.65 | -0.18478 | 0.00074 | 0.012 | 116.82 | 20 | 0.01 | 96
19.98 | 0.01 | 99 | 5971.57 | 597.16 | 42.49 | -0.13943 | 0.00074 | 0.012 | 118.78 | 20 | 0.01 | 99
19.98 | 0.01 | 102 | 5970.84 | 597.08 | 42.65 | -0.10228 | 0.00072 | 0.012 | 120.71 | 20 | 0.01 | 102
19.98 | 0.01 | 105 | 5974.63 | 597.46 | 43.08 | -0.12426 | 0.0008 | 0.012 | 122.7 | 20 | 0.01 | 105
19.98 | 0.01 | 110 | 5966.87 | 596.69 | 42.19 | -0.16441 | 0.00075 | 0.012 | 126.02 | 20 | 0.01 | 110
19.98 | 0.01 | 115 | 5965.75 | 596.58 | 42.04 | -0.16362 | 0.00068 | 0.012 | 129.29 | 20 | 0.01 | 115
19.98 | 0.01 | 120 | 5966.88 | 596.69 | 42.22 | -0.11928 | 0.00066 | 0.013 | 132.69 | 20 | 0.01 | 120
19.98 | 0.01 | 125 | 5970.58 | 597.06 | 42.81 | -0.11866 | 0.00068 | 0.013 | 136.13 | 20 | 0.01 | 125
19.98 | 0.01 | 130 | 5964.25 | 596.43 | 42.12 | -0.10721 | 0.00068 | 0.013 | 139.53 | 20 | 0.01 | 130
19.98 | 0.01 | 135 | 5973.13 | 597.31 | 43.17 | -0.13531 | 0.00072 | 0.013 | 143.08 | 20 | 0.01 | 135
19.98 | 0.01 | 140 | 5967.34 | 596.73 | 42.49 | -0.09607 | 0.00063 | 0.013 | 146.6 | 20 | 0.01 | 140
19.98 | 0.01 | 145 | 5967.66 | 596.77 | 42.65 | -0.11786 | 0.00066 | 0.013 | 150.14 | 20 | 0.01 | 145
19.98 | 0.01 | 150 | 5967.03 | 596.7 | 42.43 | -0.13176 | 0.00065 | 0.013 | 153.76 | 20 | 0.01 | 150
19.98 | 0.01 | 155 | 5962.07 | 596.21 | 41.93 | -0.13398 | 0.00065 | 0.013 | 157.32 | 20 | 0.01 | 155
19.98 | 0.01 | 160 | 5961.29 | 596.13 | 41.71 | -0.1448 | 0.00074 | 0.013 | 160.86 | 20 | 0.01 | 160
19.98 | 0.01 | 165 | 5964.78 | 596.48 | 42.11 | -0.15928 | 0.00068 | 0.013 | 164.39 | 20 | 0.01 | 165
19.98 | 0.01 | 170 | 5964.8 | 596.48 | 42.16 | -0.11568 | 0.00065 | 0.013 | 167.94 | 20 | 0.01 | 170
19.98 | 0.01 | 175 | 5962.41 | 596.24 | 41.82 | -0.16585 | 0.00071 | 0.013 | 171.49 | 20 | 0.01 | 175
19.98 | 0.01 | 180 | 5968 | 596.8 | 42.56 | -0.1163 | 0.00065 | 0.013 | 175.04 | 20 | 0.01 | 180
19.98 | 0.01 | 185 | 5957.58 | 595.76 | 41.42 | -0.11901 | 0.00067 | 0.013 | 178.65 | 20 | 0.01 | 185
19.98 | 0.01 | 190 | 5963.97 | 596.4 | 42.21 | -0.10555 | 0.00071 | 0.013 | 182.24 | 20 | 0.01 | 190
19.98 | 0.01 | 195 | 5959.6 | 595.96 | 41.8 | -0.1307 | 0.00071 | 0.013 | 185.85 | 20 | 0.01 | 195
19.99 | 0.01 | 200 | 5964 | 596.4 | 42.23 | -0.16705 | 0.0007 | 0.013 | 189.53 | 20 | 0.01 | 200
19.98 | 0.01 | 205 | 5965.91 | 596.59 | 42.1 | -0.12128 | 0.00075 | 0.012 | 193.22 | 20 | 0.01 | 205
19.99 | 0.01 | 210 | 5968.05 | 596.81 | 42.56 | -0.09684 | 0.00072 | 0.012 | 196.98 | 20 | 0.01 | 210
19.99 | 0.01 | 215 | 5961.09 | 596.11 | 41.55 | -0.1738 | 0.00078 | 0.012 | 200.72 | 20 | 0.01 | 215
19.98 | 0.01 | 220 | 5965.8 | 596.58 | 42.04 | -0.16292 | 0.0008 | 0.012 | 204.41 | 20 | 0.01 | 220
19.98 | 0.01 | 225 | 5968.49 | 596.85 | 42.51 | -0.17668 | 0.00075 | 0.012 | 208.06 | 20 | 0.01 | 225
19.99 | 0.01 | 230 | 5967.45 | 596.74 | 42.17 | -0.12373 | 0.00072 | 0.012 | 211.75 | 20 | 0.01 | 230
19.98 | 0.01 | 235 | 5961.11 | 596.11 | 41.52 | -0.1496 | 0.00069 | 0.011 | 215.32 | 20 | 0.01 | 235
19.98 | 0.01 | 240 | 5970.92 | 597.09 | 42.61 | -0.12526 | 0.00078 | 0.011 | 218.95 | 20 | 0.01 | 240

## 0.015T
Temperature (K) | Field (T) | Angle (°) | Ic/w (A/cm) | Ic (A) | n | V0 (µV) | V1 (µV/A) | Hall field (T) | Hall angle (°) | Set temperature (K) | Set field (T) | Set angle (°)
19.99 | 0.015 | 0 | 5971.31 | 597.13 | 42.49 | -0.17504 | 0.00066 | 0.008 | 8.75 | 20 | 0.015 | 0
19.98 | 0.015 | 5 | 5961.81 | 596.18 | 41.47 | -0.1952 | 0.00068 | 0.008 | 17.03 | 20 | 0.015 | 5
19.98 | 0.015 | 10 | 5965.6 | 596.56 | 41.66 | -0.13701 | 0.00066 | 0.009 | 25.02 | 20 | 0.015 | 10
19.98 | 0.015 | 15 | 5966.39 | 596.64 | 41.77 | -0.14149 | 0.00067 | 0.009 | 32.49 | 20 | 0.015 | 15
19.98 | 0.015 | 20 | 5964.17 | 596.42 | 41.52 | -0.09926 | 0.00064 | 0.009 | 39.47 | 20 | 0.015 | 20
19.99 | 0.015 | 25 | 5965.6 | 596.56 | 41.68 | -0.18489 | 0.0007 | 0.01 | 46.03 | 20 | 0.015 | 25
19.99 | 0.015 | 30 | 5962.42 | 596.24 | 41.48 | -0.1764 | 0.00069 | 0.01 | 52.08 | 20 | 0.015 | 30
19.98 | 0.015 | 35 | 5970.18 | 597.02 | 42.31 | -0.11341 | 0.00077 | 0.011 | 57.7 | 20 | 0.015 | 35
19.98 | 0.015 | 40 | 5967.34 | 596.73 | 42.17 | -0.12824 | 0.00078 | 0.011 | 62.94 | 20 | 0.015 | 40
19.98 | 0.015 | 45 | 5975.92 | 597.59 | 43.15 | -0.23109 | 0.00078 | 0.012 | 68 | 20 | 0.015 | 45
19.98 | 0.015 | 50 | 5974.57 | 597.46 | 42.89 | -0.18717 | 0.00077 | 0.012 | 72.71 | 20 | 0.015 | 50
19.98 | 0.015 | 55 | 5975.42 | 597.54 | 43.03 | -0.20083 | 0.00076 | 0.013 | 77.32 | 20 | 0.015 | 55
19.98 | 0.015 | 60 | 5973.3 | 597.33 | 42.59 | -0.20001 | 0.00081 | 0.013 | 81.66 | 20 | 0.015 | 60
19.98 | 0.015 | 65 | 5963.32 | 596.33 | 41.58 | -0.12267 | 0.00079 | 0.014 | 85.92 | 20 | 0.015 | 65
19.98 | 0.015 | 70 | 5969.52 | 596.95 | 42.31 | -0.16776 | 0.00078 | 0.014 | 90.09 | 20 | 0.015 | 70
19.98 | 0.015 | 75 | 5970.39 | 597.04 | 42.54 | -0.14611 | 0.00077 | 0.014 | 94.15 | 20 | 0.015 | 75
19.98 | 0.015 | 78 | 5969.73 | 596.97 | 42.6 | -0.12815 | 0.00073 | 0.015 | 96.62 | 20 | 0.015 | 78
19.98 | 0.015 | 81 | 5970.16 | 597.02 | 42.57 | -0.12864 | 0.00076 | 0.015 | 98.99 | 20 | 0.015 | 81
19.98 | 0.015 | 84 | 5964.76 | 596.48 | 41.97 | -0.10211 | 0.00072 | 0.015 | 101.3 | 20 | 0.015 | 84
19.98 | 0.015 | 86 | 5971.55 | 597.16 | 42.59 | -0.12943 | 0.00073 | 0.015 | 102.94 | 20 | 0.015 | 86
19.98 | 0.015 | 88 | 5968.45 | 596.85 | 42.32 | -0.13582 | 0.00074 | 0.015 | 104.42 | 20 | 0.015 | 88
19.98 | 0.015 | 90 | 5970.84 | 597.08 | 42.49 | -0.09484 | 0.00074 | 0.016 | 105.97 | 20 | 0.015 | 90
19.98 | 0.015 | 92 | 5969.96 | 597 | 42.5 | -0.16414 | 0.00077 | 0.016 | 107.49 | 20 | 0.015 | 92
19.98 | 0.015 | 94 | 5958.83 | 595.88 | 41.18 | -0.12211 | 0.0007 | 0.016 | 109.01 | 20 | 0.015 | 94
19.99 | 0.015 | 96 | 5964.7 | 596.47 | 42.2 | -0.17781 | 0.0007 | 0.016 | 110.46 | 20 | 0.015 | 96
19.98 | 0.015 | 99 | 5968.02 | 596.8 | 42.3 | -0.11944 | 0.00068 | 0.016 | 112.73 | 20 | 0.015 | 99
19.98 | 0.015 | 102 | 5970.26 | 597.03 | 42.63 | -0.19869 | 0.00074 | 0.016 | 114.96 | 20 | 0.015 | 102
19.98 | 0.015 | 105 | 5964.42 | 596.44 | 41.93 | -0.10886 | 0.00063 | 0.016 | 117.2 | 20 | 0.015 | 105
19.98 | 0.015 | 110 | 5966.62 | 596.66 | 42.26 | -0.14289 | 0.00065 | 0.017 | 120.92 | 20 | 0.015 | 110
19.98 | 0.015 | 115 | 5974.2 | 597.42 | 43.3 | -0.16467 | 0.00076 | 0.017 | 124.64 | 20 | 0.015 | 115
19.98 | 0.015 | 120 | 5968.01 | 596.8 | 42.53 | -0.16827 | 0.00068 | 0.017 | 128.38 | 20 | 0.015 | 120
19.98 | 0.015 | 125 | 5963.69 | 596.37 | 42.29 | -0.09909 | 0.00067 | 0.017 | 132.2 | 20 | 0.015 | 125
19.98 | 0.015 | 130 | 5962.22 | 596.22 | 42.01 | -0.1193 | 0.0006 | 0.017 | 136.05 | 20 | 0.015 | 130
19.98 | 0.015 | 135 | 5970.21 | 597.02 | 43.18 | -0.12494 | 0.00069 | 0.017 | 139.92 | 20 | 0.015 | 135
19.98 | 0.015 | 140 | 5959.46 | 595.95 | 41.94 | -0.11858 | 0.00063 | 0.017 | 143.91 | 20 | 0.015 | 140
19.98 | 0.015 | 145 | 5960.12 | 596.01 | 42.02 | -0.14468 | 0.00067 | 0.017 | 147.85 | 20 | 0.015 | 145
19.98 | 0.015 | 150 | 5971.44 | 597.14 | 43.23 | -0.16266 | 0.00079 | 0.017 | 151.92 | 20 | 0.015 | 150
19.98 | 0.015 | 155 | 5964.2 | 596.42 | 42.52 | -0.17348 | 0.00077 | 0.017 | 155.95 | 20 | 0.015 | 155
19.98 | 0.015 | 160 | 5967.83 | 596.78 | 43.07 | -0.1122 | 0.00067 | 0.017 | 159.98 | 20 | 0.015 | 160
19.98 | 0.015 | 165 | 5967.57 | 596.76 | 42.8 | -0.17088 | 0.00068 | 0.017 | 164.06 | 20 | 0.015 | 165
19.98 | 0.015 | 170 | 5962.02 | 596.2 | 42.31 | -0.16037 | 0.0006 | 0.017 | 168.17 | 20 | 0.015 | 170
19.98 | 0.015 | 175 | 5956.76 | 595.68 | 41.52 | -0.10654 | 0.00067 | 0.017 | 172.23 | 20 | 0.015 | 175
19.99 | 0.015 | 180 | 5961.04 | 596.1 | 42.12 | -0.16264 | 0.00065 | 0.017 | 176.31 | 20 | 0.015 | 180
19.98 | 0.015 | 185 | 5957.88 | 595.79 | 41.57 | -0.18559 | 0.0007 | 0.017 | 180.44 | 20 | 0.015 | 185
19.98 | 0.015 | 190 | 5960.59 | 596.06 | 42.14 | -0.11087 | 0.0007 | 0.017 | 184.54 | 20 | 0.015 | 190
19.98 | 0.015 | 195 | 5964 | 596.4 | 42.42 | -0.17057 | 0.00072 | 0.017 | 188.65 | 20 | 0.015 | 195
19.98 | 0.015 | 200 | 5965.46 | 596.55 | 42.62 | -0.13632 | 0.00073 | 0.017 | 192.82 | 20 | 0.015 | 200
19.98 | 0.015 | 205 | 5957.3 | 595.73 | 41.4 | -0.16964 | 0.00069 | 0.017 | 197.06 | 20 | 0.015 | 205
19.99 | 0.015 | 210 | 5963.98 | 596.4 | 42.33 | -0.16088 | 0.00072 | 0.016 | 201.2 | 20 | 0.015 | 210
20 | 0.015 | 215 | 5971.41 | 597.14 | 43.08 | -0.17684 | 0.00075 | 0.016 | 205.35 | 20 | 0.015 | 215
19.99 | 0.015 | 220 | 5964.51 | 596.45 | 42.16 | -0.18105 | 0.0008 | 0.016 | 209.46 | 20 | 0.015 | 220
19.99 | 0.015 | 225 | 5971.75 | 597.17 | 42.98 | -0.16242 | 0.00081 | 0.016 | 213.6 | 20 | 0.015 | 225
20 | 0.015 | 230 | 5971.69 | 597.17 | 42.84 | -0.14544 | 0.00076 | 0.016 | 217.64 | 20 | 0.015 | 230
20 | 0.015 | 235 | 5970.96 | 597.1 | 42.64 | -0.09745 | 0.00076 | 0.016 | 221.69 | 20 | 0.015 | 235
19.99 | 0.015 | 240 | 5968.75 | 596.87 | 42.42 | -0.16231 | 0.00072 | 0.016 | 225.64 | 20 | 0.015 | 240

## 0.02T
Temperature (K) | Field (T) | Angle (°) | Ic/w (A/cm) | Ic (A) | n | V0 (µV) | V1 (µV/A) | Hall field (T) | Hall angle (°) | Set temperature (K) | Set field (T) | Set angle (°)
19.98 | 0.02 | 0 | 5949.89 | 594.99 | 40.19 | -0.71015 | 0.00197 | 0.012 | 7.18 | 20 | 0.02 | 0
19.98 | 0.02 | 5 | 5966.42 | 596.64 | 42.39 | -0.17128 | 0.00076 | 0.012 | 13.61 | 20 | 0.02 | 5
19.98 | 0.02 | 10 | 5967.01 | 596.7 | 42.37 | -0.1438 | 0.00075 | 0.013 | 20.75 | 20 | 0.02 | 10
20 | 0.02 | 15 | 5967.02 | 596.7 | 42.38 | -0.19261 | 0.00074 | 0.013 | 27.78 | 20 | 0.02 | 15
19.98 | 0.02 | 20 | 5967.32 | 596.73 | 42.36 | -0.10977 | 0.00073 | 0.014 | 34.4 | 20 | 0.02 | 20
19.98 | 0.02 | 25 | 5964.37 | 596.44 | 41.8 | -0.17111 | 0.0007 | 0.014 | 40.65 | 20 | 0.02 | 25
19.98 | 0.02 | 30 | 5968.21 | 596.82 | 42.37 | -0.1846 | 0.00072 | 0.015 | 46.58 | 20 | 0.02 | 30
19.98 | 0.02 | 35 | 5967.28 | 596.73 | 42.1 | -0.16052 | 0.00078 | 0.015 | 52.22 | 20 | 0.02 | 35
19.98 | 0.02 | 40 | 5968.56 | 596.86 | 42.21 | -0.19935 | 0.00077 | 0.016 | 57.53 | 20 | 0.02 | 40
19.98 | 0.02 | 45 | 5964.95 | 596.49 | 41.7 | -0.11015 | 0.00071 | 0.016 | 62.59 | 20 | 0.02 | 45
19.98 | 0.02 | 50 | 5971.55 | 597.16 | 42.7 | -0.13509 | 0.00078 | 0.017 | 67.49 | 20 | 0.02 | 50
19.98 | 0.02 | 55 | 5971.55 | 597.16 | 42.39 | -0.18828 | 0.00087 | 0.017 | 72.13 | 20 | 0.02 | 55
19.98 | 0.02 | 60 | 5972.41 | 597.24 | 42.64 | -0.13914 | 0.00079 | 0.018 | 76.7 | 20 | 0.02 | 60
19.98 | 0.02 | 65 | 5969.78 | 596.98 | 42.37 | -0.11682 | 0.00074 | 0.018 | 81.1 | 20 | 0.02 | 65
19.98 | 0.02 | 70 | 5967.61 | 596.76 | 41.94 | -0.11831 | 0.00079 | 0.018 | 85.51 | 20 | 0.02 | 70
19.98 | 0.02 | 75 | 5971.82 | 597.18 | 42.88 | -0.09667 | 0.00072 | 0.019 | 89.76 | 20 | 0.02 | 75
19.98 | 0.02 | 78 | 5973.27 | 597.33 | 42.65 | -0.21312 | 0.00081 | 0.019 | 92.33 | 20 | 0.02 | 78
19.98 | 0.02 | 81 | 5971.25 | 597.12 | 42.53 | -0.13684 | 0.00076 | 0.019 | 94.79 | 20 | 0.02 | 81
19.98 | 0.02 | 84 | 5973.29 | 597.33 | 42.97 | -0.09979 | 0.00075 | 0.02 | 97.32 | 20 | 0.02 | 84
19.99 | 0.02 | 86 | 5972.48 | 597.25 | 42.65 | -0.18281 | 0.00076 | 0.02 | 98.94 | 20 | 0.02 | 86
19.98 | 0.02 | 88 | 5970.58 | 597.06 | 42.62 | -0.19076 | 0.00074 | 0.02 | 100.63 | 20 | 0.02 | 88
19.98 | 0.02 | 90 | 5973.18 | 597.32 | 42.85 | -0.14565 | 0.00075 | 0.02 | 102.22 | 20 | 0.02 | 90
19.98 | 0.02 | 92 | 5975.07 | 597.51 | 43.09 | -0.12429 | 0.00077 | 0.02 | 103.84 | 20 | 0.02 | 92
19.99 | 0.02 | 94 | 5967.73 | 596.77 | 42.09 | -0.117 | 0.00075 | 0.02 | 105.46 | 20 | 0.02 | 94
19.98 | 0.02 | 96 | 5968.22 | 596.82 | 42.39 | -0.19275 | 0.00071 | 0.02 | 107.04 | 20 | 0.02 | 96
19.98 | 0.02 | 99 | 5969.74 | 596.97 | 42.61 | -0.18854 | 0.00073 | 0.021 | 109.4 | 20 | 0.02 | 99
19.98 | 0.02 | 102 | 5966.16 | 596.62 | 42.17 | -0.14192 | 0.00071 | 0.021 | 111.78 | 20 | 0.02 | 102
19.98 | 0.02 | 105 | 5963.14 | 596.31 | 41.83 | -0.16224 | 0.00075 | 0.021 | 114.14 | 20 | 0.02 | 105
19.98 | 0.02 | 110 | 5967.88 | 596.79 | 42.35 | -0.13371 | 0.00077 | 0.021 | 118.01 | 20 | 0.02 | 110
19.98 | 0.02 | 115 | 5963.24 | 596.32 | 42.1 | -0.14935 | 0.00073 | 0.021 | 121.96 | 20 | 0.02 | 115
19.98 | 0.02 | 120 | 5965.48 | 596.55 | 42.59 | -0.16967 | 0.0007 | 0.021 | 125.92 | 20 | 0.02 | 120
19.98 | 0.02 | 125 | 5966.46 | 596.65 | 42.6 | -0.14304 | 0.00074 | 0.021 | 129.96 | 20 | 0.02 | 125
19.98 | 0.02 | 130 | 5965.69 | 596.57 | 42.53 | -0.15601 | 0.00079 | 0.022 | 134.01 | 20 | 0.02 | 130
19.98 | 0.02 | 135 | 5955.91 | 595.59 | 41.58 | -0.15441 | 0.00064 | 0.022 | 138.17 | 20 | 0.02 | 135
19.98 | 0.02 | 140 | 5956.28 | 595.63 | 41.57 | -0.14937 | 0.00071 | 0.022 | 142.35 | 20 | 0.02 | 140
19.98 | 0.02 | 145 | 5965.05 | 596.5 | 42.76 | -0.14915 | 0.00074 | 0.022 | 146.61 | 20 | 0.02 | 145
19.98 | 0.02 | 150 | 5955.64 | 595.56 | 41.86 | -0.19311 | 0.00071 | 0.022 | 150.88 | 20 | 0.02 | 150
19.98 | 0.02 | 155 | 5953.73 | 595.37 | 41.6 | -0.17687 | 0.00064 | 0.021 | 155.18 | 20 | 0.02 | 155
19.98 | 0.02 | 160 | 5960.56 | 596.06 | 42.57 | -0.116 | 0.00073 | 0.021 | 159.57 | 20 | 0.02 | 160
20 | 0.02 | 165 | 5953.57 | 595.36 | 41.83 | -0.12178 | 0.00067 | 0.021 | 163.91 | 20 | 0.02 | 165
20 | 0.02 | 170 | 5955.57 | 595.56 | 42.03 | -0.18478 | 0.00069 | 0.021 | 168.3 | 20 | 0.02 | 170
20 | 0.02 | 175 | 5962.06 | 596.21 | 42.79 | -0.1442 | 0.00074 | 0.021 | 172.66 | 20 | 0.02 | 175
19.99 | 0.02 | 180 | 5961 | 596.1 | 42.84 | -0.17093 | 0.00067 | 0.021 | 177.1 | 20 | 0.02 | 180
19.98 | 0.02 | 185 | 5949.98 | 595 | 41.22 | -0.16322 | 0.00065 | 0.021 | 181.53 | 20 | 0.02 | 185
19.98 | 0.02 | 190 | 5954.45 | 595.44 | 41.59 | -0.16077 | 0.00067 | 0.021 | 185.94 | 20 | 0.02 | 190
19.98 | 0.02 | 195 | 5966.79 | 596.68 | 43.09 | -0.18471 | 0.00074 | 0.021 | 190.38 | 20 | 0.02 | 195
19.98 | 0.02 | 200 | 5960.1 | 596.01 | 42.08 | -0.12437 | 0.00069 | 0.021 | 194.79 | 20 | 0.02 | 200
19.99 | 0.02 | 205 | 5956.07 | 595.61 | 41.49 | -0.15209 | 0.00074 | 0.021 | 199.27 | 20 | 0.02 | 205
19.98 | 0.02 | 210 | 5964.75 | 596.47 | 42.56 | -0.11058 | 0.00077 | 0.021 | 203.68 | 20 | 0.02 | 210
19.99 | 0.02 | 215 | 5965.52 | 596.55 | 42.57 | -0.0849 | 0.00076 | 0.021 | 208.09 | 20 | 0.02 | 215
19.99 | 0.02 | 220 | 5964.63 | 596.46 | 42.34 | -0.14841 | 0.00075 | 0.021 | 212.43 | 20 | 0.02 | 220
20 | 0.02 | 225 | 5973.88 | 597.39 | 43.46 | -0.14631 | 0.00079 | 0.021 | 216.75 | 20 | 0.02 | 225
20 | 0.02 | 230 | 5964.29 | 596.43 | 42 | -0.08665 | 0.00074 | 0.02 | 220.98 | 20 | 0.02 | 230
19.99 | 0.02 | 235 | 5971.8 | 597.18 | 42.81 | -0.08965 | 0.00076 | 0.02 | 225.18 | 20 | 0.02 | 235
19.99 | 0.02 | 240 | 5968.19 | 596.82 | 42.45 | -0.22554 | 0.00077 | 0.02 | 229.36 | 20 | 0.02 | 240

## 0.03T
Temperature (K) | Field (T) | Angle (°) | Ic/w (A/cm) | Ic (A) | n | V0 (µV) | V1 (µV/A) | Hall field (T) | Hall angle (°) | Set temperature (K) | Set field (T) | Set angle (°)
19.98 | 0.03 | 0 | 5941.6 | 594.16 | 39.22 | -0.89376 | 0.00258 | 0.02 | 4.43 | 20 | 0.03 | 0
19.98 | 0.03 | 5 | 5948.07 | 594.81 | 41.18 | -0.12584 | 0.0007 | 0.021 | 10.53 | 20 | 0.03 | 5
19.98 | 0.03 | 10 | 5959.44 | 595.94 | 42.13 | -0.17525 | 0.00068 | 0.021 | 17.09 | 20 | 0.03 | 10
19.99 | 0.03 | 15 | 5963.13 | 596.31 | 42.4 | -0.16895 | 0.0007 | 0.022 | 23.54 | 20 | 0.03 | 15
19.98 | 0.03 | 20 | 5957.04 | 595.7 | 41.54 | -0.10519 | 0.00068 | 0.022 | 29.76 | 20 | 0.03 | 20
19.98 | 0.03 | 25 | 5959.76 | 595.98 | 41.76 | -0.14025 | 0.00072 | 0.023 | 35.73 | 20 | 0.03 | 25
19.98 | 0.03 | 30 | 5967.72 | 596.77 | 42.63 | -0.12935 | 0.00074 | 0.023 | 41.46 | 20 | 0.03 | 30
19.98 | 0.03 | 35 | 5963.81 | 596.38 | 42.01 | -0.16074 | 0.00075 | 0.024 | 46.98 | 20 | 0.03 | 35
19.98 | 0.03 | 40 | 5960.94 | 596.09 | 41.58 | -0.17314 | 0.00075 | 0.024 | 52.29 | 20 | 0.03 | 40
19.98 | 0.03 | 45 | 5971.08 | 597.11 | 42.8 | -0.17898 | 0.00076 | 0.025 | 57.35 | 20 | 0.03 | 45
19.98 | 0.03 | 50 | 5973.42 | 597.34 | 42.88 | -0.2359 | 0.00081 | 0.026 | 62.25 | 20 | 0.03 | 50
19.98 | 0.03 | 55 | 5972.56 | 597.26 | 42.77 | -0.21369 | 0.00076 | 0.026 | 66.98 | 20 | 0.03 | 55
19.98 | 0.03 | 60 | 5963.67 | 596.37 | 41.64 | -0.09913 | 0.00078 | 0.027 | 71.64 | 20 | 0.03 | 60
19.98 | 0.03 | 65 | 5970.93 | 597.09 | 42.44 | -0.22585 | 0.00079 | 0.027 | 76.19 | 20 | 0.03 | 65
19.98 | 0.03 | 70 | 5971.88 | 597.19 | 42.77 | -0.13201 | 0.00078 | 0.027 | 80.68 | 20 | 0.03 | 70
19.99 | 0.03 | 75 | 5976.13 | 597.61 | 43.29 | -0.13633 | 0.00077 | 0.028 | 85.12 | 20 | 0.03 | 75
19.98 | 0.03 | 78 | 5962.41 | 596.24 | 41.47 | -0.13272 | 0.00072 | 0.028 | 87.81 | 20 | 0.03 | 78
19.98 | 0.03 | 81 | 5971.58 | 597.16 | 42.59 | -0.14712 | 0.00078 | 0.028 | 90.42 | 20 | 0.03 | 81
19.98 | 0.03 | 84 | 5968.69 | 596.87 | 42.44 | -0.13 | 0.00074 | 0.028 | 93.02 | 20 | 0.03 | 84
19.98 | 0.03 | 86 | 5963.26 | 596.33 | 41.69 | -0.17323 | 0.00071 | 0.029 | 94.76 | 20 | 0.03 | 86
19.98 | 0.03 | 88 | 5969.38 | 596.94 | 42.29 | -0.18116 | 0.00072 | 0.029 | 96.46 | 20 | 0.03 | 88
19.98 | 0.03 | 90 | 5969.71 | 596.97 | 42.51 | -0.17941 | 0.00078 | 0.029 | 98.18 | 20 | 0.03 | 90
19.99 | 0.03 | 92 | 5972.19 | 597.22 | 42.9 | -0.1563 | 0.00078 | 0.029 | 99.85 | 20 | 0.03 | 92
19.98 | 0.03 | 94 | 5971.09 | 597.11 | 42.7 | -0.12523 | 0.00076 | 0.029 | 101.56 | 20 | 0.03 | 94
19.98 | 0.03 | 96 | 5959.61 | 595.96 | 41.37 | -0.21988 | 0.00071 | 0.029 | 103.22 | 20 | 0.03 | 96
19.98 | 0.03 | 99 | 5966.88 | 596.69 | 42.51 | -0.11491 | 0.00071 | 0.03 | 105.69 | 20 | 0.03 | 99
19.98 | 0.03 | 102 | 5966.21 | 596.62 | 42.25 | -0.14459 | 0.00073 | 0.03 | 108.2 | 20 | 0.03 | 102
19.99 | 0.03 | 105 | 5963.6 | 596.36 | 42.22 | -0.13989 | 0.00072 | 0.03 | 110.68 | 20 | 0.03 | 105
19.98 | 0.03 | 110 | 5959.57 | 595.96 | 42.01 | -0.13372 | 0.00069 | 0.03 | 114.79 | 20 | 0.03 | 110
19.98 | 0.03 | 115 | 5963.4 | 596.34 | 42.51 | -0.19445 | 0.00071 | 0.03 | 118.96 | 20 | 0.03 | 115
19.98 | 0.03 | 120 | 5952.16 | 595.22 | 41.43 | -0.15089 | 0.00061 | 0.03 | 123.11 | 20 | 0.03 | 120
19.98 | 0.03 | 125 | 5951.37 | 595.14 | 41.54 | -0.14368 | 0.0007 | 0.03 | 127.38 | 20 | 0.03 | 125
19.98 | 0.03 | 130 | 5952.85 | 595.28 | 41.99 | -0.13209 | 0.00062 | 0.03 | 131.69 | 20 | 0.03 | 130
19.98 | 0.03 | 135 | 5952.09 | 595.21 | 41.97 | -0.09361 | 0.00071 | 0.03 | 136.09 | 20 | 0.03 | 135
19.98 | 0.03 | 140 | 5950.47 | 595.05 | 41.99 | -0.25297 | 0.00071 | 0.03 | 140.51 | 20 | 0.03 | 140
19.98 | 0.03 | 145 | 5952.17 | 595.22 | 42.25 | -0.18038 | 0.0007 | 0.03 | 145.05 | 20 | 0.03 | 145
19.98 | 0.03 | 150 | 5951.47 | 595.15 | 42.3 | -0.10626 | 0.00071 | 0.03 | 149.63 | 20 | 0.03 | 150
19.98 | 0.03 | 155 | 5952.51 | 595.25 | 42.56 | -0.18989 | 0.00067 | 0.03 | 154.28 | 20 | 0.03 | 155
19.98 | 0.03 | 160 | 5945.76 | 594.58 | 42.01 | -0.1764 | 0.0007 | 0.03 | 158.98 | 20 | 0.03 | 160
19.98 | 0.03 | 165 | 5937.63 | 593.76 | 41 | -0.07397 | 0.00062 | 0.03 | 163.68 | 20 | 0.03 | 165
19.99 | 0.03 | 170 | 5941.9 | 594.19 | 41.42 | -0.13028 | 0.0007 | 0.03 | 168.41 | 20 | 0.03 | 170
19.99 | 0.03 | 175 | 5949.5 | 594.95 | 42.42 | -0.16101 | 0.00068 | 0.03 | 173.17 | 20 | 0.03 | 175
19.99 | 0.03 | 180 | 5947.42 | 594.74 | 42.22 | -0.14993 | 0.00067 | 0.03 | 177.96 | 20 | 0.03 | 180
19.98 | 0.03 | 185 | 5937.89 | 593.79 | 40.96 | -0.07807 | 0.00064 | 0.029 | 182.77 | 20 | 0.03 | 185
19.99 | 0.03 | 190 | 5947.73 | 594.77 | 42.11 | -0.09637 | 0.00069 | 0.029 | 187.53 | 20 | 0.03 | 190
19.98 | 0.03 | 195 | 5955.74 | 595.57 | 42.88 | -0.15241 | 0.00077 | 0.029 | 192.32 | 20 | 0.03 | 195
19.99 | 0.03 | 200 | 5945.33 | 594.53 | 41.43 | -0.12495 | 0.00069 | 0.029 | 197.08 | 20 | 0.03 | 200
20 | 0.03 | 205 | 5948.08 | 594.81 | 41.58 | -0.13167 | 0.00075 | 0.029 | 201.83 | 20 | 0.03 | 205
20.01 | 0.03 | 210 | 5957.16 | 595.72 | 42.5 | -0.17314 | 0.00075 | 0.029 | 206.49 | 20 | 0.03 | 210
19.99 | 0.03 | 215 | 5961.45 | 596.14 | 42.88 | -0.13751 | 0.00075 | 0.029 | 211.12 | 20 | 0.03 | 215
19.99 | 0.03 | 220 | 5958.16 | 595.82 | 42.31 | -0.12469 | 0.00071 | 0.029 | 215.69 | 20 | 0.03 | 220
19.98 | 0.03 | 225 | 5960.21 | 596.02 | 42.18 | -0.16483 | 0.00076 | 0.029 | 220.2 | 20 | 0.03 | 225
20 | 0.03 | 230 | 5966.58 | 596.66 | 42.77 | -0.19995 | 0.00084 | 0.029 | 224.63 | 20 | 0.03 | 230
19.99 | 0.03 | 235 | 5955.15 | 595.52 | 41.31 | -0.17602 | 0.00069 | 0.029 | 229.02 | 20 | 0.03 | 235
19.98 | 0.03 | 240 | 5960.44 | 596.04 | 41.67 | -0.17952 | 0.00075 | 0.029 | 233.34 | 20 | 0.03 | 240

## 0.05T
Temperature (K) | Field (T) | Angle (°) | Ic/w (A/cm) | Ic (A) | n | V0 (µV) | V1 (µV/A) | Hall field (T) | Hall angle (°) | Set temperature (K) | Set field (T) | Set angle (°)
19.98 | 0.05 | 0 | 5933.4 | 593.34 | 40.25 | -1.09493 | 0.0032 | 0.036 | 2.66 | 20 | 0.05 | 0
19.98 | 0.05 | 5 | 5936.14 | 593.61 | 42 | -0.14128 | 0.00072 | 0.038 | 8.51 | 20 | 0.05 | 5
19.98 | 0.05 | 10 | 5940.43 | 594.04 | 41.74 | -0.20247 | 0.00075 | 0.038 | 14.68 | 20 | 0.05 | 10
19.99 | 0.05 | 15 | 5937.12 | 593.71 | 40.99 | -0.12075 | 0.0007 | 0.039 | 20.7 | 20 | 0.05 | 15
19.98 | 0.05 | 20 | 5953.62 | 595.36 | 42.68 | -0.1409 | 0.00076 | 0.039 | 26.58 | 20 | 0.05 | 20
19.98 | 0.05 | 25 | 5947.84 | 594.78 | 41.76 | -0.18906 | 0.00072 | 0.04 | 32.29 | 20 | 0.05 | 25
19.98 | 0.05 | 30 | 5954.33 | 595.43 | 42.05 | -0.20796 | 0.00075 | 0.041 | 37.79 | 20 | 0.05 | 30
19.98 | 0.05 | 35 | 5951.42 | 595.14 | 41.53 | -0.16035 | 0.00072 | 0.041 | 43.13 | 20 | 0.05 | 35
19.98 | 0.05 | 40 | 5954.76 | 595.48 | 41.69 | -0.13908 | 0.00074 | 0.042 | 48.29 | 20 | 0.05 | 40
19.98 | 0.05 | 45 | 5961.4 | 596.14 | 42.06 | -0.12365 | 0.00077 | 0.043 | 53.3 | 20 | 0.05 | 45
19.98 | 0.05 | 50 | 5961.78 | 596.18 | 42.08 | -0.22647 | 0.00076 | 0.043 | 58.15 | 20 | 0.05 | 50
19.98 | 0.05 | 55 | 5965.05 | 596.51 | 42.33 | -0.12979 | 0.00078 | 0.044 | 62.89 | 20 | 0.05 | 55
19.98 | 0.05 | 60 | 5971.47 | 597.15 | 42.84 | -0.1682 | 0.00085 | 0.045 | 67.54 | 20 | 0.05 | 60
19.98 | 0.05 | 65 | 5969.57 | 596.96 | 42.64 | -0.11751 | 0.00081 | 0.045 | 72.14 | 20 | 0.05 | 65
19.98 | 0.05 | 70 | 5959.92 | 595.99 | 41.36 | -0.17248 | 0.00074 | 0.045 | 76.68 | 20 | 0.05 | 70
19.98 | 0.05 | 75 | 5971.12 | 597.11 | 42.48 | -0.13855 | 0.0008 | 0.046 | 81.22 | 20 | 0.05 | 75
19.98 | 0.05 | 78 | 5969.86 | 596.99 | 42.41 | -0.17835 | 0.0008 | 0.046 | 83.97 | 20 | 0.05 | 78
19.99 | 0.05 | 81 | 5962.4 | 596.24 | 41.59 | -0.16399 | 0.00074 | 0.046 | 86.65 | 20 | 0.05 | 81
19.98 | 0.05 | 84 | 5968.34 | 596.83 | 42.31 | -0.20173 | 0.00081 | 0.047 | 89.33 | 20 | 0.05 | 84
19.98 | 0.05 | 86 | 5962.97 | 596.3 | 41.85 | -0.17866 | 0.00071 | 0.047 | 91.14 | 20 | 0.05 | 86
19.98 | 0.05 | 88 | 5966.01 | 596.6 | 42.3 | -0.20834 | 0.00072 | 0.047 | 92.91 | 20 | 0.05 | 88
19.98 | 0.05 | 90 | 5963.52 | 596.35 | 41.98 | -0.15769 | 0.00074 | 0.047 | 94.66 | 20 | 0.05 | 90
19.98 | 0.05 | 92 | 5969.27 | 596.93 | 42.8 | -0.20646 | 0.00077 | 0.047 | 96.42 | 20 | 0.05 | 92
19.98 | 0.05 | 94 | 5949.73 | 594.97 | 40.64 | -0.11922 | 0.00073 | 0.047 | 98.18 | 20 | 0.05 | 94
19.98 | 0.05 | 96 | 5967.98 | 596.8 | 42.77 | -0.19697 | 0.00076 | 0.048 | 99.9 | 20 | 0.05 | 96
19.98 | 0.05 | 99 | 5958.06 | 595.81 | 41.91 | -0.09176 | 0.00073 | 0.048 | 102.5 | 20 | 0.05 | 99
19.98 | 0.05 | 102 | 5953.28 | 595.33 | 41.47 | -0.21259 | 0.00073 | 0.048 | 105.08 | 20 | 0.05 | 102
19.98 | 0.05 | 105 | 5962.7 | 596.27 | 42.78 | -0.16909 | 0.00079 | 0.048 | 107.66 | 20 | 0.05 | 105
19.98 | 0.05 | 110 | 5943.02 | 594.3 | 41.03 | -0.13542 | 0.00064 | 0.048 | 111.96 | 20 | 0.05 | 110
19.98 | 0.05 | 115 | 5940.26 | 594.03 | 41.05 | -0.12087 | 0.00064 | 0.048 | 116.29 | 20 | 0.05 | 115
19.98 | 0.05 | 120 | 5940.19 | 594.02 | 41.44 | -0.14795 | 0.00068 | 0.048 | 120.66 | 20 | 0.05 | 120
19.98 | 0.05 | 125 | 5933.79 | 593.38 | 41.35 | -0.16658 | 0.00063 | 0.048 | 125.1 | 20 | 0.05 | 125
19.98 | 0.05 | 130 | 5946.19 | 594.62 | 44.28 | -0.16642 | 0.00073 | 0.048 | 129.63 | 20 | 0.05 | 130
19.98 | 0.05 | 135 | 5935.71 | 593.57 | 43.56 | -0.12017 | 0.00072 | 0.048 | 134.23 | 20 | 0.05 | 135
19.98 | 0.05 | 140 | 5919.35 | 591.93 | 41.56 | -0.18262 | 0.00064 | 0.048 | 138.92 | 20 | 0.05 | 140
19.98 | 0.05 | 145 | 5924.87 | 592.49 | 43.08 | -0.1914 | 0.00069 | 0.047 | 143.68 | 20 | 0.05 | 145
19.98 | 0.05 | 150 | 5924.92 | 592.49 | 42.97 | -0.17686 | 0.00074 | 0.047 | 148.54 | 20 | 0.05 | 150
19.98 | 0.05 | 155 | 5919.92 | 591.99 | 42.72 | -0.11636 | 0.00061 | 0.047 | 153.48 | 20 | 0.05 | 155
19.98 | 0.05 | 160 | 5918.07 | 591.81 | 42.64 | -0.13477 | 0.00067 | 0.047 | 158.48 | 20 | 0.05 | 160
19.98 | 0.05 | 165 | 5916.39 | 591.64 | 42.71 | -0.12714 | 0.00069 | 0.047 | 163.51 | 20 | 0.05 | 165
19.98 | 0.05 | 170 | 5923.49 | 592.35 | 44.19 | -0.17661 | 0.00068 | 0.046 | 168.57 | 20 | 0.05 | 170
19.98 | 0.05 | 175 | 5922.11 | 592.21 | 43.34 | -0.137 | 0.00073 | 0.046 | 173.67 | 20 | 0.05 | 175
19.98 | 0.05 | 180 | 5921.04 | 592.1 | 43.04 | -0.12107 | 0.00066 | 0.046 | 178.75 | 20 | 0.05 | 180
19.99 | 0.05 | 185 | 5918.23 | 591.82 | 42.33 | -0.11792 | 0.0007 | 0.046 | 183.89 | 20 | 0.05 | 185
19.98 | 0.05 | 190 | 5919.95 | 592 | 42.26 | -0.1499 | 0.00071 | 0.046 | 188.98 | 20 | 0.05 | 190
19.98 | 0.05 | 195 | 5934.48 | 593.45 | 45.01 | -0.16739 | 0.00068 | 0.046 | 194.03 | 20 | 0.05 | 195
19.99 | 0.05 | 200 | 5932.72 | 593.27 | 43.47 | -0.1194 | 0.00072 | 0.047 | 199.07 | 20 | 0.05 | 200
19.99 | 0.05 | 205 | 5932.15 | 593.22 | 42.97 | -0.1336 | 0.00072 | 0.047 | 204.04 | 20 | 0.05 | 205
19.99 | 0.05 | 210 | 5942.77 | 594.28 | 43.65 | -0.18593 | 0.00076 | 0.047 | 208.93 | 20 | 0.05 | 210
19.99 | 0.05 | 215 | 5945.56 | 594.56 | 43.14 | -0.08851 | 0.00081 | 0.047 | 213.77 | 20 | 0.05 | 215
19.99 | 0.05 | 220 | 5953.32 | 595.33 | 44.9 | -0.14821 | 0.00078 | 0.047 | 218.5 | 20 | 0.05 | 220
19.99 | 0.05 | 225 | 5942.31 | 594.23 | 41.46 | -0.13124 | 0.00072 | 0.047 | 223.15 | 20 | 0.05 | 225
19.98 | 0.05 | 230 | 5947.22 | 594.72 | 41.53 | -0.1791 | 0.00074 | 0.047 | 227.75 | 20 | 0.05 | 230
19.98 | 0.05 | 235 | 5946.58 | 594.66 | 41.1 | -0.06869 | 0.0007 | 0.047 | 232.26 | 20 | 0.05 | 235
19.99 | 0.05 | 240 | 5955.55 | 595.56 | 41.74 | -0.19334 | 0.00078 | 0.047 | 236.72 | 20 | 0.05 | 240

## 0.07T
Temperature (K) | Field (T) | Angle (°) | Ic/w (A/cm) | Ic (A) | n | V0 (µV) | V1 (µV/A) | Hall field (T) | Hall angle (°) | Set temperature (K) | Set field (T) | Set angle (°)
19.98 | 0.07 | 0 | 5892.15 | 589.21 | 38.48 | -0.80156 | 0.00263 | 0.053 | 1.89 | 20 | 0.07 | 0
19.98 | 0.07 | 5 | 5908.23 | 590.82 | 41.09 | -0.14778 | 0.00071 | 0.054 | 7.64 | 20 | 0.07 | 5
19.98 | 0.07 | 10 | 5917.14 | 591.71 | 41.6 | -0.12686 | 0.0007 | 0.055 | 13.61 | 20 | 0.07 | 10
19.99 | 0.07 | 15 | 5925.88 | 592.59 | 42.51 | -0.13056 | 0.00076 | 0.056 | 19.51 | 20 | 0.07 | 15
19.98 | 0.07 | 20 | 5930.49 | 593.05 | 42.55 | -0.14187 | 0.00076 | 0.056 | 25.24 | 20 | 0.07 | 20
19.98 | 0.07 | 25 | 5944.44 | 594.44 | 44.41 | -0.15487 | 0.00079 | 0.057 | 30.83 | 20 | 0.07 | 25
19.98 | 0.07 | 30 | 5947.96 | 594.8 | 44.35 | -0.17215 | 0.00079 | 0.058 | 36.24 | 20 | 0.07 | 30
19.98 | 0.07 | 35 | 5939.63 | 593.96 | 41.8 | -0.17501 | 0.00072 | 0.059 | 41.51 | 20 | 0.07 | 35
19.98 | 0.07 | 40 | 5951.3 | 595.13 | 42.4 | -0.15881 | 0.00083 | 0.06 | 46.58 | 20 | 0.07 | 40
19.98 | 0.07 | 45 | 5949 | 594.9 | 41.67 | -0.15557 | 0.0007 | 0.061 | 51.55 | 20 | 0.07 | 45
19.98 | 0.07 | 50 | 5944.47 | 594.45 | 40.72 | -0.11454 | 0.00071 | 0.061 | 56.37 | 20 | 0.07 | 50
19.99 | 0.07 | 55 | 5962.31 | 596.23 | 42.37 | -0.13826 | 0.00078 | 0.062 | 61.09 | 20 | 0.07 | 55
19.98 | 0.07 | 60 | 5956.43 | 595.64 | 41.26 | -0.13565 | 0.00076 | 0.063 | 65.75 | 20 | 0.07 | 60
19.98 | 0.07 | 65 | 5963.6 | 596.36 | 41.94 | -0.18245 | 0.0008 | 0.063 | 70.36 | 20 | 0.07 | 65
19.98 | 0.07 | 70 | 5963.21 | 596.32 | 41.95 | -0.17 | 0.00078 | 0.063 | 74.93 | 20 | 0.07 | 70
19.98 | 0.07 | 75 | 5962.81 | 596.28 | 41.67 | -0.13332 | 0.00078 | 0.064 | 79.49 | 20 | 0.07 | 75
19.98 | 0.07 | 78 | 5963.63 | 596.36 | 41.89 | -0.13149 | 0.00072 | 0.064 | 82.25 | 20 | 0.07 | 78
19.98 | 0.07 | 81 | 5956.62 | 595.66 | 41.03 | -0.21555 | 0.00078 | 0.064 | 84.98 | 20 | 0.07 | 81
19.98 | 0.07 | 84 | 5962.7 | 596.27 | 41.78 | -0.18698 | 0.00081 | 0.065 | 87.69 | 20 | 0.07 | 84
19.98 | 0.07 | 86 | 5962.1 | 596.21 | 41.93 | -0.16635 | 0.00067 | 0.065 | 89.51 | 20 | 0.07 | 86
19.98 | 0.07 | 88 | 5959.17 | 595.92 | 41.77 | -0.09248 | 0.0007 | 0.065 | 91.31 | 20 | 0.07 | 88
19.98 | 0.07 | 90 | 5958.19 | 595.82 | 41.67 | -0.1615 | 0.00076 | 0.065 | 93.1 | 20 | 0.07 | 90
19.99 | 0.07 | 92 | 5965.82 | 596.58 | 42.76 | -0.17361 | 0.00081 | 0.065 | 94.87 | 20 | 0.07 | 92
19.98 | 0.07 | 94 | 5957.24 | 595.72 | 41.92 | -0.11836 | 0.0007 | 0.066 | 96.64 | 20 | 0.07 | 94
19.98 | 0.07 | 96 | 5958.37 | 595.84 | 42.19 | -0.1247 | 0.00075 | 0.066 | 98.42 | 20 | 0.07 | 96
19.98 | 0.07 | 99 | 5947.47 | 594.75 | 41.17 | -0.12954 | 0.00076 | 0.066 | 101.02 | 20 | 0.07 | 99
19.98 | 0.07 | 102 | 5947.12 | 594.71 | 41.65 | -0.17678 | 0.00071 | 0.066 | 103.67 | 20 | 0.07 | 102
19.98 | 0.07 | 105 | 5946.65 | 594.66 | 41.93 | -0.11457 | 0.00074 | 0.066 | 106.31 | 20 | 0.07 | 105
19.98 | 0.07 | 110 | 5933.17 | 593.32 | 41.12 | -0.21537 | 0.00078 | 0.066 | 110.67 | 20 | 0.07 | 110
19.98 | 0.07 | 115 | 5936.03 | 593.6 | 43.21 | -0.2119 | 0.00075 | 0.066 | 115.09 | 20 | 0.07 | 115
19.98 | 0.07 | 120 | 5916.89 | 591.69 | 41.36 | -0.13815 | 0.00073 | 0.066 | 119.55 | 20 | 0.07 | 120
19.99 | 0.07 | 125 | 5903.75 | 590.37 | 40.72 | -0.17179 | 0.00069 | 0.066 | 124.09 | 20 | 0.07 | 125
19.98 | 0.07 | 130 | 5899.47 | 589.95 | 41.41 | -0.1479 | 0.00062 | 0.066 | 128.7 | 20 | 0.07 | 130
19.98 | 0.07 | 135 | 5893.68 | 589.37 | 41.36 | -0.13385 | 0.00066 | 0.066 | 133.4 | 20 | 0.07 | 135
19.98 | 0.07 | 140 | 5885.82 | 588.58 | 41.02 | -0.17464 | 0.00068 | 0.065 | 138.19 | 20 | 0.07 | 140
19.98 | 0.07 | 145 | 5878.27 | 587.83 | 40.79 | -0.13297 | 0.00068 | 0.065 | 143.07 | 20 | 0.07 | 145
19.98 | 0.07 | 150 | 5875.79 | 587.58 | 41.28 | -0.14472 | 0.00068 | 0.064 | 148.05 | 20 | 0.07 | 150
19.98 | 0.07 | 155 | 5873.49 | 587.35 | 41.67 | -0.10593 | 0.00063 | 0.064 | 153.11 | 20 | 0.07 | 155
19.99 | 0.07 | 160 | 5871.78 | 587.18 | 41.51 | -0.09999 | 0.00065 | 0.064 | 158.25 | 20 | 0.07 | 160
19.98 | 0.07 | 165 | 5872.02 | 587.2 | 41.32 | -0.13555 | 0.00071 | 0.063 | 163.41 | 20 | 0.07 | 165
19.99 | 0.07 | 170 | 5878.03 | 587.8 | 42.64 | -0.12862 | 0.00068 | 0.063 | 168.63 | 20 | 0.07 | 170
19.99 | 0.07 | 175 | 5877.08 | 587.71 | 42.27 | -0.12842 | 0.00071 | 0.063 | 173.88 | 20 | 0.07 | 175
19.98 | 0.07 | 180 | 5866.8 | 586.68 | 40.76 | -0.05241 | 0.0006 | 0.063 | 179.12 | 20 | 0.07 | 180
19.99 | 0.07 | 185 | 5882.59 | 588.26 | 42.89 | -0.07903 | 0.00068 | 0.063 | 184.38 | 20 | 0.07 | 185
19.99 | 0.07 | 190 | 5885.26 | 588.53 | 42.65 | -0.08543 | 0.00067 | 0.063 | 189.62 | 20 | 0.07 | 190
19.99 | 0.07 | 195 | 5890.9 | 589.09 | 42.58 | -0.13293 | 0.00072 | 0.064 | 194.81 | 20 | 0.07 | 195
19.99 | 0.07 | 200 | 5900.35 | 590.03 | 43.25 | -0.15451 | 0.00073 | 0.064 | 199.95 | 20 | 0.07 | 200
19.99 | 0.07 | 205 | 5910.43 | 591.04 | 43.48 | -0.12183 | 0.00083 | 0.064 | 205.03 | 20 | 0.07 | 205
20 | 0.07 | 210 | 5914.6 | 591.46 | 43.49 | -0.10831 | 0.00073 | 0.064 | 210.02 | 20 | 0.07 | 210
20 | 0.07 | 215 | 5916.34 | 591.63 | 42.46 | -0.12081 | 0.00075 | 0.065 | 214.93 | 20 | 0.07 | 215
19.99 | 0.07 | 220 | 5923.96 | 592.4 | 42.74 | -0.11074 | 0.00077 | 0.065 | 219.73 | 20 | 0.07 | 220
19.99 | 0.07 | 225 | 5928.77 | 592.88 | 41.97 | -0.10338 | 0.00073 | 0.065 | 224.45 | 20 | 0.07 | 225
19.99 | 0.07 | 230 | 5939.92 | 593.99 | 42.55 | -0.11973 | 0.00074 | 0.066 | 229.07 | 20 | 0.07 | 230
19.98 | 0.07 | 235 | 5940.98 | 594.1 | 41.55 | -0.1063 | 0.00071 | 0.066 | 233.63 | 20 | 0.07 | 235
20 | 0.07 | 240 | 5953.17 | 595.32 | 42.24 | -0.13411 | 0.00074 | 0.066 | 238.17 | 20 | 0.07 | 240

## 0.1T
Temperature (K) | Field (T) | Angle (°) | Ic/w (A/cm) | Ic (A) | n | V0 (µV) | V1 (µV/A) | Hall field (T) | Hall angle (°) | Set temperature (K) | Set field (T) | Set angle (°)
19.98 | 0.1 | 0 | 5862.89 | 586.29 | 40.12 | -0.69965 | 0.00248 | 0.078 | 1.27 | 20 | 0.1 | 0
19.98 | 0.1 | 5 | 5865.29 | 586.53 | 40.6 | -0.1873 | 0.00074 | 0.08 | 6.97 | 20 | 0.1 | 5
19.98 | 0.1 | 10 | 5875.02 | 587.5 | 41.34 | -0.15234 | 0.00073 | 0.08 | 12.83 | 20 | 0.1 | 10
19.99 | 0.1 | 15 | 5883.15 | 588.31 | 41.45 | -0.2049 | 0.00076 | 0.081 | 18.58 | 20 | 0.1 | 15
19.98 | 0.1 | 20 | 5898.46 | 589.85 | 42.72 | -0.13379 | 0.00076 | 0.082 | 24.22 | 20 | 0.1 | 20
19.98 | 0.1 | 25 | 5898.25 | 589.82 | 41.32 | -0.243 | 0.00077 | 0.083 | 29.71 | 20 | 0.1 | 25
19.98 | 0.1 | 30 | 5915.23 | 591.52 | 43.5 | -0.12292 | 0.00078 | 0.084 | 35.04 | 20 | 0.1 | 30
19.98 | 0.1 | 35 | 5929.02 | 592.9 | 44.37 | -0.16874 | 0.00081 | 0.085 | 40.23 | 20 | 0.1 | 35
19.98 | 0.1 | 40 | 5933.85 | 593.39 | 43.72 | -0.1499 | 0.00079 | 0.086 | 45.28 | 20 | 0.1 | 40
19.98 | 0.1 | 45 | 5933.6 | 593.36 | 41.55 | -0.20425 | 0.00079 | 0.087 | 50.2 | 20 | 0.1 | 45
19.98 | 0.1 | 50 | 5942.23 | 594.22 | 41.43 | -0.13785 | 0.00078 | 0.088 | 54.99 | 20 | 0.1 | 50
19.98 | 0.1 | 55 | 5947.12 | 594.71 | 41.4 | -0.24267 | 0.00078 | 0.089 | 59.69 | 20 | 0.1 | 55
19.98 | 0.1 | 60 | 5954.66 | 595.47 | 41.53 | -0.14857 | 0.00079 | 0.09 | 64.34 | 20 | 0.1 | 60
19.98 | 0.1 | 65 | 5963.82 | 596.38 | 42.08 | -0.22383 | 0.00086 | 0.09 | 68.95 | 20 | 0.1 | 65
19.98 | 0.1 | 70 | 5955.61 | 595.56 | 40.92 | -0.17835 | 0.00078 | 0.091 | 73.53 | 20 | 0.1 | 70
19.98 | 0.1 | 75 | 5955.5 | 595.55 | 40.92 | -0.23231 | 0.00079 | 0.091 | 78.1 | 20 | 0.1 | 75
19.98 | 0.1 | 78 | 5961.77 | 596.18 | 41.71 | -0.19557 | 0.00081 | 0.091 | 80.89 | 20 | 0.1 | 78
19.98 | 0.1 | 81 | 5957.54 | 595.75 | 41.25 | -0.16344 | 0.00074 | 0.092 | 83.63 | 20 | 0.1 | 81
19.98 | 0.1 | 84 | 5956.09 | 595.61 | 41.33 | -0.12658 | 0.00075 | 0.092 | 86.37 | 20 | 0.1 | 84
19.98 | 0.1 | 86 | 5953.55 | 595.35 | 41.18 | -0.08368 | 0.00069 | 0.092 | 88.22 | 20 | 0.1 | 86
19.99 | 0.1 | 88 | 5956.3 | 595.63 | 41.8 | -0.20007 | 0.0008 | 0.092 | 90.02 | 20 | 0.1 | 88
19.98 | 0.1 | 90 | 5961.01 | 596.1 | 42.61 | -0.11019 | 0.00079 | 0.092 | 91.84 | 20 | 0.1 | 90
19.98 | 0.1 | 92 | 5946.27 | 594.63 | 41.12 | -0.22559 | 0.00076 | 0.093 | 93.63 | 20 | 0.1 | 92
19.98 | 0.1 | 94 | 5947.22 | 594.72 | 41.6 | -0.18543 | 0.00075 | 0.093 | 95.43 | 20 | 0.1 | 94
19.98 | 0.1 | 96 | 5944.92 | 594.49 | 41.68 | -0.13355 | 0.0007 | 0.093 | 97.21 | 20 | 0.1 | 96
19.98 | 0.1 | 99 | 5943.29 | 594.33 | 42.99 | -0.15846 | 0.00077 | 0.093 | 99.87 | 20 | 0.1 | 99
19.98 | 0.1 | 102 | 5936.81 | 593.68 | 43.45 | -0.16149 | 0.00078 | 0.093 | 102.55 | 20 | 0.1 | 102
19.98 | 0.1 | 105 | 5906.12 | 590.61 | 39.7 | -0.14196 | 0.00065 | 0.094 | 105.23 | 20 | 0.1 | 105
19.98 | 0.1 | 110 | 5897.04 | 589.7 | 39.93 | -0.16694 | 0.00075 | 0.094 | 109.65 | 20 | 0.1 | 110
19.98 | 0.1 | 115 | 5869.68 | 586.97 | 38.37 | -0.10614 | 0.00061 | 0.094 | 114.14 | 20 | 0.1 | 115
19.98 | 0.1 | 120 | 5869.95 | 586.99 | 40.14 | -0.12494 | 0.00074 | 0.093 | 118.67 | 20 | 0.1 | 120
19.98 | 0.1 | 125 | 5846.72 | 584.67 | 38.77 | -0.10017 | 0.00067 | 0.093 | 123.28 | 20 | 0.1 | 125
19.99 | 0.1 | 130 | 5830.81 | 583.08 | 38.22 | -0.18897 | 0.00067 | 0.093 | 127.97 | 20 | 0.1 | 130
19.98 | 0.1 | 135 | 5821.29 | 582.13 | 38.77 | -0.18363 | 0.00064 | 0.092 | 132.75 | 20 | 0.1 | 135
19.98 | 0.1 | 140 | 5818.81 | 581.88 | 39.72 | -0.15243 | 0.00068 | 0.092 | 137.62 | 20 | 0.1 | 140
19.98 | 0.1 | 145 | 5808.69 | 580.87 | 39.67 | -0.16343 | 0.0007 | 0.091 | 142.6 | 20 | 0.1 | 145
19.98 | 0.1 | 150 | 5788.14 | 578.81 | 38.26 | -0.08476 | 0.00065 | 0.09 | 147.66 | 20 | 0.1 | 150
19.98 | 0.1 | 155 | 5788.29 | 578.83 | 39.03 | -0.16142 | 0.00067 | 0.09 | 152.83 | 20 | 0.1 | 155
19.98 | 0.1 | 160 | 5779.45 | 577.95 | 38.56 | -0.09275 | 0.0007 | 0.089 | 158.07 | 20 | 0.1 | 160
19.99 | 0.1 | 165 | 5776.59 | 577.66 | 38.73 | -0.09114 | 0.00067 | 0.089 | 163.35 | 20 | 0.1 | 165
19.99 | 0.1 | 170 | 5784.33 | 578.43 | 39.71 | -0.07495 | 0.00063 | 0.089 | 168.67 | 20 | 0.1 | 170
19.98 | 0.1 | 175 | 5786.77 | 578.68 | 39.73 | -0.10606 | 0.00072 | 0.089 | 174.02 | 20 | 0.1 | 175
19.98 | 0.1 | 180 | 5794.83 | 579.48 | 40.34 | -0.12694 | 0.00073 | 0.089 | 179.38 | 20 | 0.1 | 180
19.98 | 0.1 | 185 | 5791.86 | 579.19 | 39.75 | -0.10999 | 0.00069 | 0.089 | 184.74 | 20 | 0.1 | 185
19.98 | 0.1 | 190 | 5802.64 | 580.26 | 39.98 | -0.12613 | 0.00075 | 0.089 | 190.07 | 20 | 0.1 | 190
19.98 | 0.1 | 195 | 5808.3 | 580.83 | 40.09 | -0.16419 | 0.00069 | 0.089 | 195.36 | 20 | 0.1 | 195
19.99 | 0.1 | 200 | 5818.03 | 581.8 | 39.71 | -0.16272 | 0.00072 | 0.09 | 200.58 | 20 | 0.1 | 200
19.99 | 0.1 | 205 | 5836.19 | 583.62 | 40.54 | -0.10431 | 0.00068 | 0.09 | 205.74 | 20 | 0.1 | 205
19.99 | 0.1 | 210 | 5851.25 | 585.13 | 41.01 | -0.09438 | 0.00072 | 0.091 | 210.79 | 20 | 0.1 | 210
19.99 | 0.1 | 215 | 5861.53 | 586.15 | 40.27 | -0.10285 | 0.00076 | 0.091 | 215.77 | 20 | 0.1 | 215
19.98 | 0.1 | 220 | 5883.76 | 588.38 | 41.93 | -0.09707 | 0.0007 | 0.092 | 220.63 | 20 | 0.1 | 220
19.99 | 0.1 | 225 | 5902.24 | 590.22 | 42.4 | -0.16587 | 0.00073 | 0.092 | 225.39 | 20 | 0.1 | 225
19.98 | 0.1 | 230 | 5913.75 | 591.38 | 42.42 | -0.09176 | 0.00077 | 0.093 | 230.05 | 20 | 0.1 | 230
19.98 | 0.1 | 235 | 5929.69 | 592.97 | 42.24 | -0.11312 | 0.00078 | 0.093 | 234.64 | 20 | 0.1 | 235
19.98 | 0.1 | 240 | 5928.54 | 592.85 | 40.74 | -0.18377 | 0.00074 | 0.093 | 239.18 | 20 | 0.1 | 240

## 0.15T
Temperature (K) | Field (T) | Angle (°) | Ic/w (A/cm) | Ic (A) | n | V0 (µV) | V1 (µV/A) | Hall field (T) | Hall angle (°) | Set temperature (K) | Set field (T) | Set angle (°)
19.98 | 0.15 | 0 | 5737.43 | 573.74 | 36.47 | -0.57876 | 0.00234 | 0.121 | 0.81 | 20 | 0.15 | 0
19.98 | 0.15 | 5 | 5745.62 | 574.56 | 38.57 | -0.12277 | 0.0005 | 0.122 | 6.47 | 20 | 0.15 | 5
19.98 | 0.15 | 10 | 5766.61 | 576.66 | 39.47 | -0.16394 | 0.00071 | 0.123 | 12.21 | 20 | 0.15 | 10
20 | 0.15 | 15 | 5784.76 | 578.48 | 39.76 | -0.21591 | 0.00084 | 0.124 | 17.87 | 20 | 0.15 | 15
19.98 | 0.15 | 20 | 5800.7 | 580.07 | 40.14 | -0.15817 | 0.00081 | 0.125 | 23.4 | 20 | 0.15 | 20
19.98 | 0.15 | 25 | 5822.94 | 582.29 | 40.82 | -0.19356 | 0.00081 | 0.127 | 28.82 | 20 | 0.15 | 25
19.98 | 0.15 | 30 | 5841.2 | 584.12 | 40.98 | -0.1477 | 0.00079 | 0.128 | 34.09 | 20 | 0.15 | 30
19.98 | 0.15 | 35 | 5859.84 | 585.98 | 40.95 | -0.22601 | 0.00077 | 0.129 | 39.23 | 20 | 0.15 | 35
19.98 | 0.15 | 40 | 5877.7 | 587.77 | 40.67 | -0.22052 | 0.0008 | 0.131 | 44.23 | 20 | 0.15 | 40
19.98 | 0.15 | 45 | 5891.79 | 589.18 | 40.03 | -0.12208 | 0.00075 | 0.132 | 49.11 | 20 | 0.15 | 45
19.98 | 0.15 | 50 | 5907.42 | 590.74 | 40.35 | -0.18436 | 0.00076 | 0.133 | 53.89 | 20 | 0.15 | 50
19.98 | 0.15 | 55 | 5929.24 | 592.92 | 41.08 | -0.1181 | 0.00078 | 0.134 | 58.58 | 20 | 0.15 | 55
19.98 | 0.15 | 60 | 5943.55 | 594.35 | 41.21 | -0.1877 | 0.00082 | 0.135 | 63.21 | 20 | 0.15 | 60
19.98 | 0.15 | 65 | 5948.02 | 594.8 | 40.78 | -0.17251 | 0.00086 | 0.135 | 67.81 | 20 | 0.15 | 65
19.98 | 0.15 | 70 | 5945.1 | 594.51 | 39.95 | -0.15521 | 0.00076 | 0.136 | 72.41 | 20 | 0.15 | 70
19.99 | 0.15 | 75 | 5949.32 | 594.93 | 40.32 | -0.20413 | 0.00072 | 0.136 | 77 | 20 | 0.15 | 75
19.98 | 0.15 | 78 | 5955.12 | 595.51 | 41.11 | -0.22144 | 0.00075 | 0.137 | 79.81 | 20 | 0.15 | 78
19.98 | 0.15 | 81 | 5950.13 | 595.01 | 40.72 | -0.17585 | 0.00084 | 0.137 | 82.57 | 20 | 0.15 | 81
19.98 | 0.15 | 84 | 5943.76 | 594.38 | 40.57 | -0.15719 | 0.00073 | 0.137 | 85.31 | 20 | 0.15 | 84
19.98 | 0.15 | 86 | 5936.05 | 593.6 | 39.98 | -0.19336 | 0.00078 | 0.138 | 87.18 | 20 | 0.15 | 86
19.98 | 0.15 | 88 | 5937.25 | 593.73 | 40.64 | -0.17496 | 0.00067 | 0.138 | 89.01 | 20 | 0.15 | 88
19.98 | 0.15 | 90 | 5934.48 | 593.45 | 40.97 | -0.14709 | 0.00073 | 0.138 | 90.83 | 20 | 0.15 | 90
19.98 | 0.15 | 92 | 5927.45 | 592.75 | 40.66 | -0.2399 | 0.00077 | 0.138 | 92.65 | 20 | 0.15 | 92
19.98 | 0.15 | 94 | 5922.66 | 592.27 | 41.32 | -0.13179 | 0.0007 | 0.138 | 94.46 | 20 | 0.15 | 94
19.98 | 0.15 | 96 | 5918.92 | 591.89 | 42.6 | -0.17347 | 0.00071 | 0.139 | 96.28 | 20 | 0.15 | 96
19.98 | 0.15 | 99 | 5897.36 | 589.74 | 40.9 | -0.15892 | 0.00076 | 0.139 | 98.96 | 20 | 0.15 | 99
19.98 | 0.15 | 102 | 5884.24 | 588.42 | 40.6 | -0.17194 | 0.00077 | 0.139 | 101.66 | 20 | 0.15 | 102
19.98 | 0.15 | 105 | 5857.85 | 585.78 | 38.76 | -0.13833 | 0.00074 | 0.139 | 104.39 | 20 | 0.15 | 105
19.99 | 0.15 | 110 | 5817.44 | 581.74 | 36.88 | -0.15628 | 0.00074 | 0.139 | 108.87 | 20 | 0.15 | 110
19.98 | 0.15 | 115 | 5796.27 | 579.63 | 37.53 | -0.1312 | 0.0007 | 0.139 | 113.41 | 20 | 0.15 | 115
19.98 | 0.15 | 120 | 5769.25 | 576.93 | 37.02 | -0.18999 | 0.00079 | 0.139 | 118.02 | 20 | 0.15 | 120
19.98 | 0.15 | 125 | 5756.4 | 575.64 | 38.86 | -0.20543 | 0.00075 | 0.138 | 122.69 | 20 | 0.15 | 125
19.98 | 0.15 | 130 | 5720.57 | 572.06 | 37.38 | -0.19065 | 0.0008 | 0.137 | 127.44 | 20 | 0.15 | 130
19.99 | 0.15 | 135 | 5693.57 | 569.36 | 37.2 | -0.17603 | 0.00069 | 0.137 | 132.29 | 20 | 0.15 | 135
19.98 | 0.15 | 140 | 5672.08 | 567.21 | 36.93 | -0.1262 | 0.00072 | 0.136 | 137.24 | 20 | 0.15 | 140
19.98 | 0.15 | 145 | 5649.16 | 564.92 | 36.35 | -0.12715 | 0.00075 | 0.135 | 142.28 | 20 | 0.15 | 145
19.98 | 0.15 | 150 | 5632.31 | 563.23 | 36.3 | -0.11606 | 0.0007 | 0.134 | 147.41 | 20 | 0.15 | 150
19.98 | 0.15 | 155 | 5621.46 | 562.15 | 36.56 | -0.15092 | 0.0007 | 0.133 | 152.64 | 20 | 0.15 | 155
19.98 | 0.15 | 160 | 5622.05 | 562.21 | 38.32 | -0.15508 | 0.00066 | 0.132 | 157.96 | 20 | 0.15 | 160
19.99 | 0.15 | 165 | 5607.14 | 560.71 | 37.13 | -0.12561 | 0.00064 | 0.132 | 163.31 | 20 | 0.15 | 165
19.99 | 0.15 | 170 | 5609.53 | 560.95 | 38.17 | -0.07805 | 0.00064 | 0.131 | 168.71 | 20 | 0.15 | 170
19.99 | 0.15 | 175 | 5617.35 | 561.73 | 39.08 | -0.09025 | 0.00066 | 0.131 | 174.13 | 20 | 0.15 | 175
19.99 | 0.15 | 180 | 5627.55 | 562.75 | 40 | -0.13308 | 0.00068 | 0.131 | 179.56 | 20 | 0.15 | 180
19.98 | 0.15 | 185 | 5633.53 | 563.35 | 39.28 | -0.0924 | 0.0007 | 0.131 | 184.99 | 20 | 0.15 | 185
19.98 | 0.15 | 190 | 5645.15 | 564.51 | 38.46 | -0.09936 | 0.00066 | 0.132 | 190.39 | 20 | 0.15 | 190
19.99 | 0.15 | 195 | 5661.08 | 566.11 | 38.37 | -0.18611 | 0.00072 | 0.132 | 195.74 | 20 | 0.15 | 195
19.99 | 0.15 | 200 | 5691.84 | 569.18 | 39.39 | -0.13257 | 0.00074 | 0.133 | 201.01 | 20 | 0.15 | 200
19.98 | 0.15 | 205 | 5709.08 | 570.91 | 38.76 | -0.0695 | 0.00069 | 0.134 | 206.23 | 20 | 0.15 | 205
19.98 | 0.15 | 210 | 5735.82 | 573.58 | 38.9 | -0.16246 | 0.00073 | 0.135 | 211.32 | 20 | 0.15 | 210
19.98 | 0.15 | 215 | 5771.96 | 577.2 | 40.75 | -0.10871 | 0.00074 | 0.136 | 216.33 | 20 | 0.15 | 215
19.99 | 0.15 | 220 | 5792.92 | 579.29 | 39.26 | -0.12666 | 0.00072 | 0.137 | 221.24 | 20 | 0.15 | 220
19.98 | 0.15 | 225 | 5826.11 | 582.61 | 39.93 | -0.16502 | 0.00073 | 0.138 | 226.04 | 20 | 0.15 | 225
19.99 | 0.15 | 230 | 5852.25 | 585.22 | 40.01 | -0.0938 | 0.00072 | 0.138 | 230.74 | 20 | 0.15 | 230
19.98 | 0.15 | 235 | 5880.95 | 588.1 | 40.44 | -0.13217 | 0.00077 | 0.139 | 235.37 | 20 | 0.15 | 235
19.98 | 0.15 | 240 | 5897.58 | 589.76 | 39.72 | -0.11654 | 0.00078 | 0.139 | 239.94 | 20 | 0.15 | 240

## 0.2T
Temperature (K) | Field (T) | Angle (°) | Ic/w (A/cm) | Ic (A) | n | V0 (µV) | V1 (µV/A) | Hall field (T) | Hall angle (°) | Set temperature (K) | Set field (T) | Set angle (°)
19.98 | 0.2 | 0 | 5606.47 | 560.65 | 35.53 | -0.65119 | 0.00242 | 0.163 | 0.53 | 20 | 0.2 | 0
19.98 | 0.2 | 5 | 5591.3 | 559.13 | 34.23 | -0.01677 | 0.00051 | 0.165 | 6.17 | 20 | 0.2 | 5
19.98 | 0.2 | 10 | 5632.73 | 563.27 | 37.45 | -0.17468 | 0.00074 | 0.165 | 11.86 | 20 | 0.2 | 10
19.99 | 0.2 | 15 | 5656.51 | 565.65 | 37.95 | -0.16235 | 0.00075 | 0.167 | 17.47 | 20 | 0.2 | 15
19.98 | 0.2 | 20 | 5688.51 | 568.85 | 38.76 | -0.16228 | 0.00078 | 0.168 | 22.96 | 20 | 0.2 | 20
19.98 | 0.2 | 25 | 5724.89 | 572.49 | 40.24 | -0.14505 | 0.00077 | 0.17 | 28.35 | 20 | 0.2 | 25
19.98 | 0.2 | 30 | 5751.29 | 575.13 | 39.8 | -0.20885 | 0.00081 | 0.172 | 33.58 | 20 | 0.2 | 30
19.98 | 0.2 | 35 | 5799.29 | 579.93 | 43.25 | -0.17985 | 0.00085 | 0.173 | 38.7 | 20 | 0.2 | 35
19.98 | 0.2 | 40 | 5814.62 | 581.46 | 39.76 | -0.17562 | 0.00083 | 0.175 | 43.68 | 20 | 0.2 | 40
19.98 | 0.2 | 45 | 5848.06 | 584.81 | 39.82 | -0.17897 | 0.00082 | 0.177 | 48.55 | 20 | 0.2 | 45
19.98 | 0.2 | 50 | 5875.01 | 587.5 | 39.89 | -0.20325 | 0.00075 | 0.178 | 53.32 | 20 | 0.2 | 50
19.98 | 0.2 | 55 | 5888.97 | 588.9 | 37.8 | -0.19871 | 0.00075 | 0.179 | 57.99 | 20 | 0.2 | 55
19.98 | 0.2 | 60 | 5916.1 | 591.61 | 39.13 | -0.17229 | 0.00077 | 0.18 | 62.63 | 20 | 0.2 | 60
19.98 | 0.2 | 65 | 5933.64 | 593.36 | 39.76 | -0.16461 | 0.00082 | 0.181 | 67.22 | 20 | 0.2 | 65
19.98 | 0.2 | 70 | 5945.41 | 594.54 | 40.26 | -0.16741 | 0.00084 | 0.181 | 71.84 | 20 | 0.2 | 70
19.99 | 0.2 | 75 | 5937.64 | 593.76 | 39.28 | -0.19037 | 0.00084 | 0.182 | 76.44 | 20 | 0.2 | 75
19.98 | 0.2 | 78 | 5942.37 | 594.24 | 40.04 | -0.13536 | 0.00083 | 0.182 | 79.25 | 20 | 0.2 | 78
19.99 | 0.2 | 81 | 5935.71 | 593.57 | 39.9 | -0.19 | 0.00075 | 0.182 | 82.02 | 20 | 0.2 | 81
19.98 | 0.2 | 84 | 5923.79 | 592.38 | 39.25 | -0.1633 | 0.00075 | 0.183 | 84.78 | 20 | 0.2 | 84
19.98 | 0.2 | 86 | 5924.62 | 592.46 | 39.93 | -0.22469 | 0.00072 | 0.183 | 86.66 | 20 | 0.2 | 86
19.99 | 0.2 | 88 | 5926.99 | 592.7 | 41.89 | -0.10738 | 0.00075 | 0.183 | 88.49 | 20 | 0.2 | 88
19.98 | 0.2 | 90 | 5903.71 | 590.37 | 39.26 | -0.16911 | 0.00069 | 0.183 | 90.33 | 20 | 0.2 | 90
19.99 | 0.2 | 92 | 5896.16 | 589.62 | 39.81 | -0.20481 | 0.0008 | 0.184 | 92.16 | 20 | 0.2 | 92
19.98 | 0.2 | 94 | 5879.61 | 587.96 | 38.97 | -0.17819 | 0.00073 | 0.184 | 93.99 | 20 | 0.2 | 94
19.98 | 0.2 | 96 | 5872.94 | 587.29 | 39.75 | -0.23482 | 0.00076 | 0.184 | 95.81 | 20 | 0.2 | 96
19.98 | 0.2 | 99 | 5851.28 | 585.13 | 39.12 | -0.1805 | 0.00078 | 0.184 | 98.52 | 20 | 0.2 | 99
19.98 | 0.2 | 102 | 5818.29 | 581.83 | 37.36 | -0.14943 | 0.00078 | 0.185 | 101.24 | 20 | 0.2 | 102
19.98 | 0.2 | 105 | 5800.42 | 580.04 | 37.58 | -0.1048 | 0.00078 | 0.185 | 103.98 | 20 | 0.2 | 105
19.98 | 0.2 | 110 | 5731.95 | 573.19 | 34.19 | -0.18842 | 0.00071 | 0.185 | 108.5 | 20 | 0.2 | 110
19.99 | 0.2 | 115 | 5680.98 | 568.1 | 33.29 | -0.14693 | 0.00078 | 0.185 | 113.09 | 20 | 0.2 | 115
19.99 | 0.2 | 120 | 5640.43 | 564.04 | 33.5 | -0.15501 | 0.00075 | 0.184 | 117.72 | 20 | 0.2 | 120
19.98 | 0.2 | 125 | 5607.06 | 560.71 | 33.96 | -0.13605 | 0.00075 | 0.183 | 122.44 | 20 | 0.2 | 125
19.98 | 0.2 | 130 | 5579.07 | 557.91 | 35.43 | -0.14876 | 0.00076 | 0.183 | 127.23 | 20 | 0.2 | 130
19.98 | 0.2 | 135 | 5522 | 552.2 | 32.78 | -0.11359 | 0.00072 | 0.181 | 132.11 | 20 | 0.2 | 135
19.98 | 0.2 | 140 | 5499.85 | 549.99 | 34.02 | -0.2191 | 0.00079 | 0.18 | 137.09 | 20 | 0.2 | 140
19.98 | 0.2 | 145 | 5478.56 | 547.86 | 34.53 | -0.21583 | 0.00078 | 0.179 | 142.16 | 20 | 0.2 | 145
19.98 | 0.2 | 150 | 5453.61 | 545.36 | 35.34 | -0.17438 | 0.00068 | 0.178 | 147.33 | 20 | 0.2 | 150
19.98 | 0.2 | 155 | 5431.45 | 543.14 | 34.56 | -0.11702 | 0.00075 | 0.177 | 152.59 | 20 | 0.2 | 155
19.99 | 0.2 | 160 | 5419.21 | 541.92 | 34.7 | -0.12895 | 0.00071 | 0.176 | 157.93 | 20 | 0.2 | 160
19.99 | 0.2 | 165 | 5422.19 | 542.22 | 36.5 | -0.14939 | 0.00079 | 0.175 | 163.3 | 20 | 0.2 | 165
19.99 | 0.2 | 170 | 5416.2 | 541.62 | 36.27 | -0.08878 | 0.0007 | 0.175 | 168.71 | 20 | 0.2 | 170
19.99 | 0.2 | 175 | 5426.69 | 542.67 | 37.57 | -0.07495 | 0.00074 | 0.175 | 174.16 | 20 | 0.2 | 175
19.98 | 0.2 | 180 | 5430.29 | 543.03 | 36.58 | -0.11487 | 0.00075 | 0.175 | 179.6 | 20 | 0.2 | 180
19.98 | 0.2 | 185 | 5456.02 | 545.6 | 38.03 | -0.11855 | 0.00082 | 0.175 | 185.06 | 20 | 0.2 | 185
19.98 | 0.2 | 190 | 5460.71 | 546.07 | 36.46 | -0.10645 | 0.0007 | 0.175 | 190.47 | 20 | 0.2 | 190
19.98 | 0.2 | 195 | 5493.23 | 549.32 | 36.74 | -0.06032 | 0.00074 | 0.176 | 195.83 | 20 | 0.2 | 195
19.99 | 0.2 | 200 | 5523.03 | 552.3 | 36.61 | -0.07425 | 0.00073 | 0.177 | 201.12 | 20 | 0.2 | 200
19.99 | 0.2 | 205 | 5569.38 | 556.94 | 37.74 | -0.15943 | 0.00077 | 0.178 | 206.36 | 20 | 0.2 | 205
19.99 | 0.2 | 210 | 5605.2 | 560.52 | 37.26 | -0.08082 | 0.00075 | 0.18 | 211.47 | 20 | 0.2 | 210
20 | 0.2 | 215 | 5655.5 | 565.55 | 38.36 | -0.0733 | 0.00071 | 0.181 | 216.51 | 20 | 0.2 | 215
19.99 | 0.2 | 220 | 5695.66 | 569.57 | 38.1 | -0.03537 | 0.00068 | 0.182 | 221.43 | 20 | 0.2 | 220
19.99 | 0.2 | 225 | 5752.62 | 575.26 | 39.45 | -0.07889 | 0.00074 | 0.183 | 226.25 | 20 | 0.2 | 225
19.98 | 0.2 | 230 | 5791.2 | 579.12 | 39.32 | -0.09306 | 0.00074 | 0.184 | 230.98 | 20 | 0.2 | 230
19.98 | 0.2 | 235 | 5825.68 | 582.57 | 39.05 | -0.01634 | 0.00065 | 0.185 | 235.64 | 20 | 0.2 | 235
19.98 | 0.2 | 240 | 5858.23 | 585.82 | 38.77 | -0.16077 | 0.00077 | 0.185 | 240.23 | 20 | 0.2 | 240

## 0.3T
Temperature (K) | Field (T) | Angle (°) | Ic/w (A/cm) | Ic (A) | n | V0 (µV) | V1 (µV/A) | Hall field (T) | Hall angle (°) | Set temperature (K) | Set field (T) | Set angle (°)
19.98 | 0.3 | 0 | 5256.42 | 525.64 | 34.47 | -0.66712 | 0.00251 | 0.249 | 0.3 | 20 | 0.3 | 0
19.98 | 0.3 | 5 | 5264.67 | 526.47 | 34.81 | -0.15218 | 0.00088 | 0.251 | 5.91 | 20 | 0.3 | 5
19.98 | 0.3 | 10 | 5283.44 | 528.34 | 34.58 | -0.19769 | 0.00086 | 0.252 | 11.55 | 20 | 0.3 | 10
19.98 | 0.3 | 15 | 5330.01 | 533 | 36.3 | -0.21821 | 0.00082 | 0.254 | 17.11 | 20 | 0.3 | 15
19.98 | 0.3 | 20 | 5374.48 | 537.45 | 35.7 | -0.16704 | 0.00085 | 0.256 | 22.57 | 20 | 0.3 | 20
19.98 | 0.3 | 25 | 5424.42 | 542.44 | 35.46 | -0.22103 | 0.00082 | 0.258 | 27.91 | 20 | 0.3 | 25
19.98 | 0.3 | 30 | 5494.85 | 549.48 | 36.84 | -0.15545 | 0.00085 | 0.261 | 33.12 | 20 | 0.3 | 30
19.98 | 0.3 | 35 | 5559.88 | 555.99 | 36.76 | -0.22196 | 0.00083 | 0.263 | 38.22 | 20 | 0.3 | 35
19.98 | 0.3 | 40 | 5638.24 | 563.82 | 38.21 | -0.20614 | 0.00092 | 0.266 | 43.19 | 20 | 0.3 | 40
19.98 | 0.3 | 45 | 5699.64 | 569.96 | 37.63 | -0.25885 | 0.00083 | 0.268 | 48.04 | 20 | 0.3 | 45
19.98 | 0.3 | 50 | 5770.07 | 577.01 | 38.23 | -0.18224 | 0.00092 | 0.269 | 52.8 | 20 | 0.3 | 50
19.99 | 0.3 | 55 | 5818.8 | 581.88 | 37.83 | -0.20836 | 0.00084 | 0.271 | 57.48 | 20 | 0.3 | 55
19.99 | 0.3 | 60 | 5872.59 | 587.26 | 38.97 | -0.21535 | 0.00085 | 0.272 | 62.12 | 20 | 0.3 | 60
19.99 | 0.3 | 65 | 5890.06 | 589.01 | 36.66 | -0.11747 | 0.00081 | 0.273 | 66.73 | 20 | 0.3 | 65
19.98 | 0.3 | 70 | 5920.83 | 592.08 | 37.97 | -0.35291 | 0.00128 | 0.274 | 71.34 | 20 | 0.3 | 70
19.99 | 0.3 | 75 | 5902.35 | 590.24 | 35.59 | -0.17601 | 0.00101 | 0.274 | 75.96 | 20 | 0.3 | 75
19.99 | 0.3 | 78 | 5919.7 | 591.97 | 38.81 | -0.1635 | 0.00084 | 0.275 | 78.77 | 20 | 0.3 | 78
19.98 | 0.3 | 81 | 5911.09 | 591.11 | 38.67 | -0.26764 | 0.0008 | 0.275 | 81.55 | 20 | 0.3 | 81
19.98 | 0.3 | 84 | 5884.69 | 588.47 | 37.09 | -0.19003 | 0.00082 | 0.276 | 84.33 | 20 | 0.3 | 84
19.98 | 0.3 | 86 | 5881.68 | 588.17 | 38.15 | -0.17373 | 0.0008 | 0.276 | 86.2 | 20 | 0.3 | 86
19.98 | 0.3 | 88 | 5870.74 | 587.07 | 38.85 | -0.18584 | 0.00076 | 0.276 | 88.06 | 20 | 0.3 | 88
19.98 | 0.3 | 90 | 5851.51 | 585.15 | 37.83 | -0.18864 | 0.0008 | 0.277 | 89.9 | 20 | 0.3 | 90
19.98 | 0.3 | 92 | 5824.26 | 582.43 | 36.5 | -0.16608 | 0.0008 | 0.277 | 91.75 | 20 | 0.3 | 92
19.98 | 0.3 | 94 | 5807.32 | 580.73 | 36.78 | -0.13942 | 0.00081 | 0.277 | 93.59 | 20 | 0.3 | 94
19.98 | 0.3 | 96 | 5786.7 | 578.67 | 36.65 | -0.17538 | 0.0008 | 0.278 | 95.42 | 20 | 0.3 | 96
19.98 | 0.3 | 99 | 5743.79 | 574.38 | 35.75 | -0.21796 | 0.0008 | 0.278 | 98.15 | 20 | 0.3 | 99
19.99 | 0.3 | 102 | 5683.09 | 568.31 | 33.31 | -0.12421 | 0.00075 | 0.278 | 100.89 | 20 | 0.3 | 102
19.98 | 0.3 | 105 | 5649.98 | 565 | 33.91 | -0.17324 | 0.0008 | 0.279 | 103.66 | 20 | 0.3 | 105
19.98 | 0.3 | 110 | 5531.63 | 553.16 | 29.42 | -0.13774 | 0.00074 | 0.279 | 108.23 | 20 | 0.3 | 110
19.99 | 0.3 | 115 | 5474.16 | 547.42 | 31.08 | -0.16312 | 0.00082 | 0.278 | 112.86 | 20 | 0.3 | 115
19.98 | 0.3 | 120 | 5377.05 | 537.7 | 28.81 | -0.16529 | 0.00077 | 0.278 | 117.53 | 20 | 0.3 | 120
19.99 | 0.3 | 125 | 5325.97 | 532.6 | 30.54 | -0.11666 | 0.0008 | 0.277 | 122.28 | 20 | 0.3 | 125
19.98 | 0.3 | 130 | 5251.38 | 525.14 | 29.96 | -0.12919 | 0.00074 | 0.275 | 127.12 | 20 | 0.3 | 130
19.99 | 0.3 | 135 | 5191.33 | 519.13 | 30.14 | -0.20861 | 0.00076 | 0.274 | 132.04 | 20 | 0.3 | 135
19.99 | 0.3 | 140 | 5128.05 | 512.81 | 29.28 | -0.13158 | 0.00075 | 0.272 | 137.05 | 20 | 0.3 | 140
19.99 | 0.3 | 145 | 5089.65 | 508.97 | 30.65 | -0.13637 | 0.00078 | 0.27 | 142.15 | 20 | 0.3 | 145
19.99 | 0.3 | 150 | 5039.8 | 503.98 | 29.89 | -0.13679 | 0.00074 | 0.269 | 147.34 | 20 | 0.3 | 150
19.99 | 0.3 | 155 | 5019.48 | 501.95 | 30.76 | -0.13871 | 0.00077 | 0.267 | 152.61 | 20 | 0.3 | 155
19.99 | 0.3 | 160 | 4999.01 | 499.9 | 31.41 | -0.16401 | 0.00078 | 0.266 | 157.96 | 20 | 0.3 | 160
19.99 | 0.3 | 165 | 4985.81 | 498.58 | 31.59 | -0.09712 | 0.00074 | 0.265 | 163.33 | 20 | 0.3 | 165
19.99 | 0.3 | 170 | 4976.21 | 497.62 | 31.33 | -0.11372 | 0.00069 | 0.264 | 168.74 | 20 | 0.3 | 170
19.99 | 0.3 | 175 | 4991.13 | 499.11 | 32.68 | -0.14399 | 0.00078 | 0.264 | 174.17 | 20 | 0.3 | 175
19.99 | 0.3 | 180 | 5008.82 | 500.88 | 33.13 | -0.17546 | 0.00079 | 0.264 | 179.6 | 20 | 0.3 | 180
19.99 | 0.3 | 185 | 5034.27 | 503.43 | 33.69 | -0.1097 | 0.0008 | 0.264 | 185.05 | 20 | 0.3 | 185
19.99 | 0.3 | 190 | 5073.31 | 507.33 | 35.09 | -0.10707 | 0.00076 | 0.265 | 190.46 | 20 | 0.3 | 190
19.99 | 0.3 | 195 | 5104.5 | 510.45 | 33.32 | -0.14038 | 0.00082 | 0.266 | 195.84 | 20 | 0.3 | 195
19.99 | 0.3 | 200 | 5172.21 | 517.22 | 35.01 | -0.07118 | 0.00075 | 0.268 | 201.11 | 20 | 0.3 | 200
19.99 | 0.3 | 205 | 5219.69 | 521.97 | 33.16 | -0.09002 | 0.00067 | 0.269 | 206.35 | 20 | 0.3 | 205
19.99 | 0.3 | 210 | 5298.4 | 529.84 | 34.27 | -0.09789 | 0.00069 | 0.271 | 211.48 | 20 | 0.3 | 210
19.99 | 0.3 | 215 | 5393.1 | 539.31 | 35.98 | -0.12728 | 0.00073 | 0.273 | 216.54 | 20 | 0.3 | 215
19.98 | 0.3 | 220 | 5478.23 | 547.82 | 36.62 | -0.07951 | 0.00076 | 0.274 | 221.49 | 20 | 0.3 | 220
19.99 | 0.3 | 225 | 5552.15 | 555.22 | 36.44 | -0.0335 | 0.00067 | 0.276 | 226.35 | 20 | 0.3 | 225
19.98 | 0.3 | 230 | 5636.01 | 563.6 | 37.6 | -0.07312 | 0.00069 | 0.277 | 231.11 | 20 | 0.3 | 230
19.99 | 0.3 | 235 | 5701.34 | 570.13 | 36.87 | -0.01837 | 0.00068 | 0.278 | 235.81 | 20 | 0.3 | 235
19.99 | 0.3 | 240 | 5773.47 | 577.35 | 38.46 | -0.05557 | 0.00075 | 0.279 | 240.45 | 20 | 0.3 | 240

## 0.5T
Temperature (K) | Field (T) | Angle (°) | Ic/w (A/cm) | Ic (A) | n | V0 (µV) | V1 (µV/A) | Hall field (T) | Hall angle (°) | Set temperature (K) | Set field (T) | Set angle (°)
19.98 | 0.5 | 0 | 4397.91 | 439.79 | 27.74 | -0.16666 | 0.00148 | 0.424 | 0.1 | 20 | 0.5 | 0
19.98 | 0.5 | 5 | 4422.35 | 442.24 | 29.48 | -0.12179 | 0.00076 | 0.426 | 5.68 | 20 | 0.5 | 5
19.99 | 0.5 | 10 | 4465.41 | 446.54 | 29.51 | -0.1257 | 0.00091 | 0.427 | 11.26 | 20 | 0.5 | 10
19.98 | 0.5 | 15 | 4517.13 | 451.71 | 29.63 | -0.19652 | 0.00088 | 0.43 | 16.79 | 20 | 0.5 | 15
19.98 | 0.5 | 20 | 4592.96 | 459.3 | 29.95 | -0.19427 | 0.00091 | 0.433 | 22.21 | 20 | 0.5 | 20
19.98 | 0.5 | 25 | 4684.84 | 468.48 | 29.98 | -0.14863 | 0.00097 | 0.436 | 27.53 | 20 | 0.5 | 25
19.99 | 0.5 | 30 | 4804.56 | 480.46 | 31.25 | -0.22503 | 0.00102 | 0.44 | 32.73 | 20 | 0.5 | 30
19.98 | 0.5 | 35 | 4930.9 | 493.09 | 31.55 | -0.14819 | 0.00106 | 0.444 | 37.83 | 20 | 0.5 | 35
19.98 | 0.5 | 40 | 5074.98 | 507.5 | 32.62 | -0.26159 | 0.00103 | 0.447 | 42.81 | 20 | 0.5 | 40
19.98 | 0.5 | 45 | 5227.27 | 522.73 | 33.49 | -0.18985 | 0.00113 | 0.451 | 47.69 | 20 | 0.5 | 45
19.99 | 0.5 | 50 | 5384.48 | 538.45 | 34.8 | -0.17759 | 0.00112 | 0.453 | 52.48 | 20 | 0.5 | 50
19.99 | 0.5 | 55 | 5523.89 | 552.39 | 35.18 | -0.25495 | 0.00106 | 0.456 | 57.19 | 20 | 0.5 | 55
19.98 | 0.5 | 60 | 5644.82 | 564.48 | 35.1 | -0.17476 | 0.00099 | 0.458 | 61.85 | 20 | 0.5 | 60
19.98 | 0.5 | 65 | 5760.58 | 576.06 | 36.22 | -0.23595 | 0.00108 | 0.459 | 66.48 | 20 | 0.5 | 65
19.98 | 0.5 | 70 | 5829.66 | 582.97 | 36.42 | -0.2292 | 0.00104 | 0.46 | 71.1 | 20 | 0.5 | 70
19.98 | 0.5 | 75 | 5853.52 | 585.35 | 34.69 | -0.23439 | 0.00102 | 0.461 | 75.73 | 20 | 0.5 | 75
19.99 | 0.5 | 78 | 5856.1 | 585.61 | 34.73 | -0.17288 | 0.00088 | 0.462 | 78.53 | 20 | 0.5 | 78
19.99 | 0.5 | 81 | 5855.45 | 585.55 | 35.58 | -0.1614 | 0.00092 | 0.463 | 81.3 | 20 | 0.5 | 81
19.98 | 0.5 | 84 | 5808.92 | 580.89 | 33.41 | -0.21776 | 0.00082 | 0.464 | 84.08 | 20 | 0.5 | 84
19.98 | 0.5 | 86 | 5804.73 | 580.47 | 35.14 | -0.13316 | 0.00079 | 0.465 | 85.95 | 20 | 0.5 | 86
19.98 | 0.5 | 88 | 5776.52 | 577.65 | 34.54 | -0.18485 | 0.00076 | 0.465 | 87.81 | 20 | 0.5 | 88
19.98 | 0.5 | 90 | 5754.87 | 575.49 | 35.2 | -0.26651 | 0.00087 | 0.466 | 89.66 | 20 | 0.5 | 90
19.98 | 0.5 | 92 | 5706.35 | 570.64 | 33.83 | -0.20559 | 0.00078 | 0.466 | 91.51 | 20 | 0.5 | 92
19.99 | 0.5 | 94 | 5658.2 | 565.82 | 32.77 | -0.12513 | 0.00083 | 0.467 | 93.35 | 20 | 0.5 | 94
19.99 | 0.5 | 96 | 5608.27 | 560.83 | 32.3 | -0.12943 | 0.00079 | 0.467 | 95.19 | 20 | 0.5 | 96
19.98 | 0.5 | 99 | 5516.34 | 551.63 | 30.05 | -0.24975 | 0.00088 | 0.468 | 97.94 | 20 | 0.5 | 99
19.99 | 0.5 | 102 | 5436.42 | 543.64 | 30.24 | -0.16141 | 0.00088 | 0.468 | 100.7 | 20 | 0.5 | 102
19.98 | 0.5 | 105 | 5350.57 | 535.06 | 30 | -0.14033 | 0.00086 | 0.469 | 103.49 | 20 | 0.5 | 105
19.99 | 0.5 | 110 | 5172.77 | 517.28 | 27.26 | -0.17381 | 0.00094 | 0.469 | 108.1 | 20 | 0.5 | 110
19.99 | 0.5 | 115 | 5028.96 | 502.9 | 27.35 | -0.21733 | 0.00095 | 0.468 | 112.78 | 20 | 0.5 | 115
20 | 0.5 | 120 | 4877.93 | 487.79 | 26.6 | -0.18547 | 0.00092 | 0.467 | 117.51 | 20 | 0.5 | 120
20 | 0.5 | 125 | 4757.46 | 475.75 | 26.89 | -0.13414 | 0.00102 | 0.466 | 122.32 | 20 | 0.5 | 125
20 | 0.5 | 130 | 4600.14 | 460.01 | 23.97 | -0.12856 | 0.00082 | 0.464 | 127.21 | 20 | 0.5 | 130
19.99 | 0.5 | 135 | 4519.2 | 451.92 | 26.04 | -0.18279 | 0.00094 | 0.462 | 132.18 | 20 | 0.5 | 135
19.99 | 0.5 | 140 | 4447.16 | 444.72 | 27.11 | -0.21157 | 0.00099 | 0.459 | 137.24 | 20 | 0.5 | 140
20 | 0.5 | 145 | 4378.37 | 437.84 | 27.5 | -0.15037 | 0.00101 | 0.457 | 142.37 | 20 | 0.5 | 145
19.99 | 0.5 | 150 | 4303.31 | 430.33 | 26.43 | -0.15354 | 0.00084 | 0.455 | 147.57 | 20 | 0.5 | 150
19.99 | 0.5 | 155 | 4266.92 | 426.69 | 27.39 | -0.16443 | 0.00088 | 0.453 | 152.84 | 20 | 0.5 | 155
19.99 | 0.5 | 160 | 4230.24 | 423.02 | 27.12 | -0.17066 | 0.00082 | 0.451 | 158.16 | 20 | 0.5 | 160
19.99 | 0.5 | 165 | 4209.88 | 420.99 | 27.44 | -0.1208 | 0.0008 | 0.45 | 163.5 | 20 | 0.5 | 165
19.99 | 0.5 | 170 | 4214.73 | 421.47 | 28.8 | -0.14219 | 0.00084 | 0.449 | 168.86 | 20 | 0.5 | 170
19.99 | 0.5 | 175 | 4206.79 | 420.68 | 28.25 | -0.10267 | 0.00077 | 0.448 | 174.22 | 20 | 0.5 | 175
19.99 | 0.5 | 180 | 4216.41 | 421.64 | 27.81 | -0.11683 | 0.00074 | 0.448 | 179.59 | 20 | 0.5 | 180
19.99 | 0.5 | 185 | 4253.85 | 425.38 | 28.92 | -0.11956 | 0.00086 | 0.449 | 184.97 | 20 | 0.5 | 185
19.99 | 0.5 | 190 | 4299.88 | 429.99 | 29.34 | -0.13291 | 0.0008 | 0.45 | 190.32 | 20 | 0.5 | 190
19.99 | 0.5 | 195 | 4352.32 | 435.23 | 28.63 | -0.13824 | 0.00083 | 0.451 | 195.64 | 20 | 0.5 | 195
19.99 | 0.5 | 200 | 4422.37 | 442.24 | 28.11 | -0.0862 | 0.00081 | 0.453 | 200.91 | 20 | 0.5 | 200
19.99 | 0.5 | 205 | 4537.13 | 453.71 | 30.72 | -0.09133 | 0.00096 | 0.455 | 206.15 | 20 | 0.5 | 205
19.99 | 0.5 | 210 | 4640.54 | 464.05 | 30.69 | -0.21884 | 0.00107 | 0.457 | 211.3 | 20 | 0.5 | 210
19.99 | 0.5 | 215 | 4764.76 | 476.48 | 31.07 | -0.11724 | 0.00099 | 0.459 | 216.39 | 20 | 0.5 | 215
19.99 | 0.5 | 220 | 4887.98 | 488.8 | 30.22 | -0.1019 | 0.00094 | 0.462 | 221.39 | 20 | 0.5 | 220
19.99 | 0.5 | 225 | 5050.86 | 505.09 | 32.3 | -0.12952 | 0.00104 | 0.464 | 226.31 | 20 | 0.5 | 225
19.98 | 0.5 | 230 | 5201.51 | 520.15 | 33.17 | -0.11062 | 0.001 | 0.466 | 231.15 | 20 | 0.5 | 230
19.99 | 0.5 | 235 | 5367.14 | 536.71 | 35.18 | -0.12105 | 0.00106 | 0.467 | 235.93 | 20 | 0.5 | 235
19.99 | 0.5 | 240 | 5497.57 | 549.76 | 35.03 | -0.05694 | 0.00083 | 0.468 | 240.6 | 20 | 0.5 | 240

## 0.7T
Temperature (K) | Field (T) | Angle (°) | Ic/w (A/cm) | Ic (A) | n | V0 (µV) | V1 (µV/A) | Hall field (T) | Hall angle (°) | Set temperature (K) | Set field (T) | Set angle (°)
19.98 | 0.7 | 0 | 3767.75 | 376.77 | 27.67 | -0.09778 | 0.00138 | 0.6 | 0.05 | 20 | 0.7 | 0
19.98 | 0.7 | 5 | 3772.34 | 377.23 | 26.96 | -0.09064 | 0.00089 | 0.602 | 5.58 | 20 | 0.7 | 5
19.99 | 0.7 | 10 | 3813.08 | 381.31 | 28.04 | -0.08594 | 0.00082 | 0.604 | 11.11 | 20 | 0.7 | 10
19.99 | 0.7 | 15 | 3866.78 | 386.68 | 28 | -0.11441 | 0.00098 | 0.606 | 16.6 | 20 | 0.7 | 15
19.98 | 0.7 | 20 | 3918.74 | 391.87 | 26.47 | -0.08842 | 0.00088 | 0.61 | 21.99 | 20 | 0.7 | 20
19.99 | 0.7 | 25 | 4018.49 | 401.85 | 27.21 | -0.13408 | 0.0011 | 0.614 | 27.3 | 20 | 0.7 | 25
19.98 | 0.7 | 30 | 4134.62 | 413.46 | 27.85 | -0.18511 | 0.00107 | 0.619 | 32.51 | 20 | 0.7 | 30
19.99 | 0.7 | 35 | 4277.16 | 427.72 | 28.82 | -0.22959 | 0.00121 | 0.624 | 37.63 | 20 | 0.7 | 35
19.99 | 0.7 | 40 | 4428.46 | 442.85 | 28.71 | -0.21753 | 0.00129 | 0.628 | 42.66 | 20 | 0.7 | 40
19.99 | 0.7 | 45 | 4613.1 | 461.31 | 29.73 | -0.24632 | 0.00125 | 0.633 | 47.58 | 20 | 0.7 | 45
19.99 | 0.7 | 50 | 4819.79 | 481.98 | 30.34 | -0.2281 | 0.00132 | 0.637 | 52.41 | 20 | 0.7 | 50
19.99 | 0.7 | 55 | 5051.26 | 505.13 | 32.39 | -0.18454 | 0.00122 | 0.64 | 57.15 | 20 | 0.7 | 55
19.98 | 0.7 | 60 | 5278.05 | 527.8 | 32.85 | -0.29768 | 0.00129 | 0.643 | 61.84 | 20 | 0.7 | 60
19.99 | 0.7 | 65 | 5511.15 | 551.12 | 35.75 | -0.28046 | 0.00132 | 0.645 | 66.48 | 20 | 0.7 | 65
19.98 | 0.7 | 70 | 5687.15 | 568.71 | 36.73 | -0.21735 | 0.00127 | 0.647 | 71.1 | 20 | 0.7 | 70
19.98 | 0.7 | 75 | 5791.43 | 579.14 | 36.53 | -0.36445 | 0.0013 | 0.649 | 75.71 | 20 | 0.7 | 75
19.98 | 0.7 | 78 | 5801.99 | 580.2 | 34.75 | -0.20172 | 0.00096 | 0.65 | 78.51 | 20 | 0.7 | 78
19.98 | 0.7 | 81 | 5799.2 | 579.92 | 34.05 | -0.21648 | 0.00099 | 0.651 | 81.27 | 20 | 0.7 | 81
19.98 | 0.7 | 84 | 5780.15 | 578.01 | 34.15 | -0.23433 | 0.00108 | 0.652 | 84.03 | 20 | 0.7 | 84
19.98 | 0.7 | 86 | 5752.94 | 575.29 | 34.18 | -0.28285 | 0.00094 | 0.653 | 85.89 | 20 | 0.7 | 86
19.99 | 0.7 | 88 | 5676.96 | 567.7 | 30.11 | -0.07998 | 0.00081 | 0.654 | 87.74 | 20 | 0.7 | 88
19.98 | 0.7 | 90 | 5649.97 | 565 | 32.2 | -0.13712 | 0.00093 | 0.655 | 89.57 | 20 | 0.7 | 90
19.99 | 0.7 | 92 | 5586.2 | 558.62 | 31.32 | -0.21368 | 0.00091 | 0.656 | 91.42 | 20 | 0.7 | 92
19.99 | 0.7 | 94 | 5516.36 | 551.64 | 30.36 | -0.23505 | 0.00096 | 0.656 | 93.26 | 20 | 0.7 | 94
19.98 | 0.7 | 96 | 5438.41 | 543.84 | 29.87 | -0.15154 | 0.00096 | 0.657 | 95.11 | 20 | 0.7 | 96
19.99 | 0.7 | 99 | 5302.4 | 530.24 | 28.16 | -0.19551 | 0.00101 | 0.658 | 97.86 | 20 | 0.7 | 99
19.98 | 0.7 | 102 | 5160.61 | 516.06 | 27.03 | -0.14181 | 0.0009 | 0.658 | 100.63 | 20 | 0.7 | 102
19.99 | 0.7 | 105 | 5014.28 | 501.43 | 26.01 | -0.12056 | 0.00088 | 0.659 | 103.42 | 20 | 0.7 | 105
20 | 0.7 | 110 | 4790.2 | 479.02 | 25.33 | -0.1879 | 0.0011 | 0.659 | 108.07 | 20 | 0.7 | 110
20 | 0.7 | 115 | 4564.73 | 456.47 | 23.98 | -0.19877 | 0.00102 | 0.658 | 112.79 | 20 | 0.7 | 115
20 | 0.7 | 120 | 4391.58 | 439.16 | 24.96 | -0.13324 | 0.00104 | 0.657 | 117.57 | 20 | 0.7 | 120
19.99 | 0.7 | 125 | 4226.54 | 422.65 | 24.65 | -0.21861 | 0.00111 | 0.655 | 122.44 | 20 | 0.7 | 125
20 | 0.7 | 130 | 4095.99 | 409.6 | 25.36 | -0.18646 | 0.0012 | 0.653 | 127.38 | 20 | 0.7 | 130
19.99 | 0.7 | 135 | 3978.17 | 397.82 | 24.68 | -0.18419 | 0.00111 | 0.65 | 132.41 | 20 | 0.7 | 135
20 | 0.7 | 140 | 3888.95 | 388.9 | 25.53 | -0.20517 | 0.00103 | 0.648 | 137.51 | 20 | 0.7 | 140
19.99 | 0.7 | 145 | 3820.08 | 382.01 | 26.05 | -0.13276 | 0.00118 | 0.645 | 142.67 | 20 | 0.7 | 145
19.99 | 0.7 | 150 | 3749.16 | 374.92 | 25.19 | -0.14468 | 0.00093 | 0.643 | 147.88 | 20 | 0.7 | 150
19.99 | 0.7 | 155 | 3719.62 | 371.96 | 26.51 | -0.14068 | 0.00115 | 0.641 | 153.15 | 20 | 0.7 | 155
19.99 | 0.7 | 160 | 3674.41 | 367.44 | 25.42 | -0.14992 | 0.00091 | 0.639 | 158.43 | 20 | 0.7 | 160
19.99 | 0.7 | 165 | 3664.39 | 366.44 | 26.31 | -0.08728 | 0.00097 | 0.638 | 163.73 | 20 | 0.7 | 165
19.99 | 0.7 | 170 | 3652.07 | 365.21 | 26.2 | -0.13889 | 0.00082 | 0.637 | 169.01 | 20 | 0.7 | 170
19.99 | 0.7 | 175 | 3652.06 | 365.21 | 26.16 | -0.1057 | 0.00089 | 0.637 | 174.3 | 20 | 0.7 | 175
19.99 | 0.7 | 180 | 3683.29 | 368.33 | 28.28 | -0.11048 | 0.0009 | 0.637 | 179.59 | 20 | 0.7 | 180
19.99 | 0.7 | 185 | 3696.44 | 369.64 | 27.21 | -0.06456 | 0.00071 | 0.637 | 184.9 | 20 | 0.7 | 185
19.99 | 0.7 | 190 | 3746.57 | 374.66 | 28.04 | -0.13463 | 0.00098 | 0.638 | 190.18 | 20 | 0.7 | 190
19.99 | 0.7 | 195 | 3806.28 | 380.63 | 28.68 | -0.09814 | 0.00109 | 0.639 | 195.44 | 20 | 0.7 | 195
19.99 | 0.7 | 200 | 3868.33 | 386.83 | 27.89 | -0.03924 | 0.00088 | 0.641 | 200.68 | 20 | 0.7 | 200
19.99 | 0.7 | 205 | 3954.67 | 395.47 | 27.95 | -0.06326 | 0.00102 | 0.643 | 205.89 | 20 | 0.7 | 205
19.99 | 0.7 | 210 | 4054.76 | 405.48 | 27.71 | -0.08332 | 0.00101 | 0.645 | 211.05 | 20 | 0.7 | 210
20 | 0.7 | 215 | 4168.76 | 416.88 | 26.98 | -0.04009 | 0.00096 | 0.647 | 216.16 | 20 | 0.7 | 215
19.99 | 0.7 | 220 | 4314.53 | 431.45 | 27.35 | -0.10924 | 0.00109 | 0.65 | 221.22 | 20 | 0.7 | 220
19.99 | 0.7 | 225 | 4486.58 | 448.66 | 28.7 | -0.14002 | 0.00108 | 0.652 | 226.21 | 20 | 0.7 | 225
19.99 | 0.7 | 230 | 4667.67 | 466.77 | 28.12 | -0.08004 | 0.00106 | 0.655 | 231.12 | 20 | 0.7 | 230
19.99 | 0.7 | 235 | 4902.68 | 490.27 | 32.64 | -0.12552 | 0.00122 | 0.656 | 235.96 | 20 | 0.7 | 235
19.98 | 0.7 | 240 | 5107.91 | 510.79 | 32.19 | -0.04144 | 0.00101 | 0.657 | 240.74 | 20 | 0.7 | 240

## 1T
Temperature (K) | Field (T) | Angle (°) | Ic/w (A/cm) | Ic (A) | n | V0 (µV) | V1 (µV/A) | Hall field (T) | Hall angle (°) | Set temperature (K) | Set field (T) | Set angle (°)
19.98 | 1 | 0 | 3147.18 | 314.72 | 26.6 | -0.09297 | 0.00109 | 0.871 | -0.01 | 20 | 1 | 0
19.98 | 1 | 5 | 3150.67 | 315.07 | 25.97 | -0.04418 | 0.00078 | 0.873 | 5.44 | 20 | 1 | 5
19.99 | 1 | 10 | 3176.03 | 317.6 | 26.4 | -0.01562 | 0.00074 | 0.875 | 10.89 | 20 | 1 | 10
19.98 | 1 | 15 | 3209.84 | 320.98 | 25.81 | -0.03677 | 0.00089 | 0.878 | 16.31 | 20 | 1 | 15
19.99 | 1 | 20 | 3257.37 | 325.74 | 25.64 | -0.14405 | 0.00096 | 0.882 | 21.68 | 20 | 1 | 20
19.99 | 1 | 25 | 3323.9 | 332.39 | 25.71 | -0.1246 | 0.00106 | 0.887 | 26.99 | 20 | 1 | 25
19.99 | 1 | 30 | 3415.93 | 341.59 | 26.58 | -0.14442 | 0.00129 | 0.893 | 32.23 | 20 | 1 | 30
19.99 | 1 | 35 | 3505.84 | 350.58 | 26.23 | -0.11593 | 0.00124 | 0.899 | 37.39 | 20 | 1 | 35
19.98 | 1 | 40 | 3639.15 | 363.91 | 26.59 | -0.18374 | 0.00141 | 0.904 | 42.46 | 20 | 1 | 40
19.99 | 1 | 45 | 3799.46 | 379.95 | 27.13 | -0.18594 | 0.00138 | 0.91 | 47.45 | 20 | 1 | 45
19.99 | 1 | 50 | 4001.26 | 400.13 | 26.71 | -0.17153 | 0.00136 | 0.916 | 52.35 | 20 | 1 | 50
19.99 | 1 | 55 | 4257.96 | 425.8 | 27.3 | -0.23852 | 0.00138 | 0.921 | 57.14 | 20 | 1 | 55
19.99 | 1 | 60 | 4577.36 | 457.74 | 29.09 | -0.18475 | 0.00134 | 0.925 | 61.87 | 20 | 1 | 60
19.99 | 1 | 65 | 4939.64 | 493.96 | 31.14 | -0.26294 | 0.00128 | 0.929 | 66.52 | 20 | 1 | 65
19.98 | 1 | 70 | 5310.75 | 531.07 | 34.29 | -0.17022 | 0.00121 | 0.932 | 71.13 | 20 | 1 | 70
19.98 | 1 | 75 | 5599.54 | 559.95 | 36.19 | -0.27384 | 0.0012 | 0.935 | 75.71 | 20 | 1 | 75
19.98 | 1 | 78 | 5700.92 | 570.09 | 36.2 | -0.1486 | 0.00102 | 0.937 | 78.47 | 20 | 1 | 78
19.98 | 1 | 81 | 5745.12 | 574.51 | 35.59 | -0.12732 | 0.00096 | 0.939 | 81.21 | 20 | 1 | 81
19.98 | 1 | 84 | 5725.43 | 572.54 | 33.96 | -0.26468 | 0.00109 | 0.941 | 83.94 | 20 | 1 | 84
19.98 | 1 | 86 | 5692.53 | 569.25 | 33.83 | -0.21817 | 0.00093 | 0.943 | 85.79 | 20 | 1 | 86
19.98 | 1 | 88 | 5606.61 | 560.66 | 30.98 | -0.19476 | 0.00081 | 0.944 | 87.62 | 20 | 1 | 88
19.98 | 1 | 90 | 5533.75 | 553.38 | 30.87 | -0.16745 | 0.00089 | 0.945 | 89.45 | 20 | 1 | 90
19.98 | 1 | 92 | 5432.15 | 543.21 | 29.6 | -0.21995 | 0.00091 | 0.946 | 91.28 | 20 | 1 | 92
19.98 | 1 | 94 | 5315.53 | 531.55 | 28.67 | -0.11574 | 0.00083 | 0.947 | 93.12 | 20 | 1 | 94
19.98 | 1 | 96 | 5194.69 | 519.47 | 28.36 | -0.16108 | 0.00085 | 0.947 | 94.96 | 20 | 1 | 96
19.98 | 1 | 99 | 4977.35 | 497.73 | 26.23 | -0.17105 | 0.00091 | 0.948 | 97.73 | 20 | 1 | 99
19.98 | 1 | 102 | 4767.02 | 476.7 | 25.51 | -0.13834 | 0.00091 | 0.949 | 100.51 | 20 | 1 | 102
19.99 | 1 | 105 | 4565.26 | 456.53 | 25.05 | -0.13859 | 0.00095 | 0.949 | 103.32 | 20 | 1 | 105
19.99 | 1 | 110 | 4267.74 | 426.77 | 24.71 | -0.16999 | 0.00112 | 0.949 | 108.02 | 20 | 1 | 110
20 | 1 | 115 | 4016.45 | 401.64 | 24.81 | -0.12747 | 0.00122 | 0.948 | 112.8 | 20 | 1 | 115
19.99 | 1 | 120 | 3799.08 | 379.91 | 24.22 | -0.19045 | 0.00113 | 0.947 | 117.66 | 20 | 1 | 120
20 | 1 | 125 | 3641.19 | 364.12 | 24.92 | -0.15913 | 0.0012 | 0.944 | 122.62 | 20 | 1 | 125
19.99 | 1 | 130 | 3497.33 | 349.73 | 24.65 | -0.13779 | 0.00112 | 0.942 | 127.65 | 20 | 1 | 130
19.99 | 1 | 135 | 3386.98 | 338.7 | 24.65 | -0.10101 | 0.00107 | 0.939 | 132.75 | 20 | 1 | 135
19.99 | 1 | 140 | 3303.16 | 330.32 | 24.79 | -0.14127 | 0.00117 | 0.936 | 137.92 | 20 | 1 | 140
19.98 | 1 | 145 | 3237.9 | 323.79 | 25.14 | -0.09339 | 0.00116 | 0.934 | 143.12 | 20 | 1 | 145
19.99 | 1 | 150 | 3181.27 | 318.13 | 24.78 | -0.11782 | 0.00104 | 0.932 | 148.36 | 20 | 1 | 150
19.98 | 1 | 155 | 3141.24 | 314.12 | 24.79 | -0.17292 | 0.001 | 0.931 | 153.59 | 20 | 1 | 155
19.99 | 1 | 160 | 3115.6 | 311.56 | 24.91 | -0.09475 | 0.00091 | 0.93 | 158.84 | 20 | 1 | 160
19.99 | 1 | 165 | 3105.27 | 310.53 | 25.75 | -0.03624 | 0.00088 | 0.93 | 164.06 | 20 | 1 | 165
20 | 1 | 170 | 3098.31 | 309.83 | 25.57 | -0.10421 | 0.00093 | 0.93 | 169.27 | 20 | 1 | 170
19.99 | 1 | 175 | 3091.84 | 309.18 | 25.21 | -0.04175 | 0.00068 | 0.93 | 174.44 | 20 | 1 | 175
19.99 | 1 | 180 | 3105.1 | 310.51 | 25.76 | -0.05486 | 0.0006 | 0.93 | 179.61 | 20 | 1 | 180
19.99 | 1 | 185 | 3126.9 | 312.69 | 25.68 | -0.08975 | 0.00079 | 0.93 | 184.8 | 20 | 1 | 185
19.99 | 1 | 190 | 3165.89 | 316.59 | 26.45 | -0.02703 | 0.00083 | 0.93 | 189.98 | 20 | 1 | 190
19.99 | 1 | 195 | 3212.57 | 321.26 | 26.6 | -0.03126 | 0.00096 | 0.931 | 195.15 | 20 | 1 | 195
19.99 | 1 | 200 | 3260.53 | 326.05 | 26 | -0.05218 | 0.00098 | 0.932 | 200.32 | 20 | 1 | 200
19.99 | 1 | 205 | 3327.93 | 332.79 | 26 | -0.06734 | 0.00109 | 0.933 | 205.5 | 20 | 1 | 205
19.99 | 1 | 210 | 3418.03 | 341.8 | 27.01 | -0.07898 | 0.00124 | 0.934 | 210.66 | 20 | 1 | 210
19.99 | 1 | 215 | 3507.5 | 350.75 | 26.45 | -0.12587 | 0.00119 | 0.936 | 215.81 | 20 | 1 | 215
19.99 | 1 | 220 | 3629.02 | 362.9 | 26.62 | -0.15722 | 0.00125 | 0.938 | 220.94 | 20 | 1 | 220
19.99 | 1 | 225 | 3772.47 | 377.25 | 26.69 | -0.06626 | 0.00109 | 0.94 | 226.01 | 20 | 1 | 225
19.99 | 1 | 230 | 3956.8 | 395.68 | 27.31 | -0.04902 | 0.00126 | 0.942 | 231.01 | 20 | 1 | 230
19.99 | 1 | 235 | 4176.93 | 417.69 | 27.93 | -0.04489 | 0.00114 | 0.944 | 235.97 | 20 | 1 | 235
19.99 | 1 | 240 | 4447.99 | 444.8 | 28.75 | -0.08287 | 0.00119 | 0.946 | 240.84 | 20 | 1 | 240

## 1.5T
Temperature (K) | Field (T) | Angle (°) | Ic/w (A/cm) | Ic (A) | n | V0 (µV) | V1 (µV/A) | Hall field (T) | Hall angle (°) | Set temperature (K) | Set field (T) | Set angle (°)
19.98 | 1.5 | 0 | 2550.81 | 255.08 | 25.98 | -0.01094 | 0.00122 | 1.338 | -0.08 | 20 | 1.5 | 0
19.99 | 1.5 | 5 | 2547.05 | 254.7 | 24.91 | -0.02428 | 0.00069 | 1.339 | 5.22 | 20 | 1.5 | 5
19.99 | 1.5 | 10 | 2565.36 | 256.54 | 25.14 | -0.08891 | 0.00127 | 1.341 | 10.54 | 20 | 1.5 | 10
19.99 | 1.5 | 15 | 2591.68 | 259.17 | 25.48 | -0.1219 | 0.00148 | 1.343 | 15.87 | 20 | 1.5 | 15
19.99 | 1.5 | 20 | 2617.05 | 261.7 | 24.95 | -0.16401 | 0.00148 | 1.347 | 21.19 | 20 | 1.5 | 20
19.99 | 1.5 | 25 | 2657.43 | 265.74 | 25.07 | -0.12512 | 0.00157 | 1.352 | 26.51 | 20 | 1.5 | 25
20 | 1.5 | 30 | 2705.73 | 270.57 | 24.77 | -0.14656 | 0.0018 | 1.358 | 31.8 | 20 | 1.5 | 30
20 | 1.5 | 35 | 2777.76 | 277.78 | 25.32 | -0.10406 | 0.00189 | 1.366 | 37.04 | 20 | 1.5 | 35
19.99 | 1.5 | 40 | 2859.77 | 285.98 | 24.96 | -0.20191 | 0.00172 | 1.374 | 42.21 | 20 | 1.5 | 40
19.99 | 1.5 | 45 | 2981.17 | 298.12 | 25.5 | -0.14611 | 0.00192 | 1.382 | 47.3 | 20 | 1.5 | 45
19.99 | 1.5 | 50 | 3119.6 | 311.96 | 24.21 | -0.24895 | 0.00175 | 1.391 | 52.3 | 20 | 1.5 | 50
19.99 | 1.5 | 55 | 3327.46 | 332.75 | 24.77 | -0.17492 | 0.00159 | 1.4 | 57.2 | 20 | 1.5 | 55
19.99 | 1.5 | 60 | 3609.12 | 360.91 | 25 | -0.16091 | 0.00167 | 1.409 | 62 | 20 | 1.5 | 60
19.99 | 1.5 | 65 | 4001.15 | 400.11 | 26.19 | -0.22987 | 0.0017 | 1.416 | 66.69 | 20 | 1.5 | 65
19.98 | 1.5 | 70 | 4497.54 | 449.75 | 27.2 | -0.26721 | 0.00144 | 1.424 | 71.3 | 20 | 1.5 | 70
19.99 | 1.5 | 75 | 5078.25 | 507.82 | 30.65 | -0.22041 | 0.0013 | 1.43 | 75.84 | 20 | 1.5 | 75
19.98 | 1.5 | 78 | 5387.75 | 538.78 | 33.32 | -0.2223 | 0.00125 | 1.433 | 78.54 | 20 | 1.5 | 78
19.98 | 1.5 | 81 | 5589.12 | 558.91 | 35.11 | -0.2092 | 0.00129 | 1.436 | 81.22 | 20 | 1.5 | 81
19.98 | 1.5 | 84 | 5620.71 | 562.07 | 32.31 | -0.19281 | 0.00109 | 1.439 | 83.91 | 20 | 1.5 | 84
19.98 | 1.5 | 86 | 5595.76 | 559.58 | 32.52 | -0.23389 | 0.00108 | 1.441 | 85.72 | 20 | 1.5 | 86
19.98 | 1.5 | 88 | 5463.1 | 546.31 | 28.07 | -0.16809 | 0.00097 | 1.442 | 87.52 | 20 | 1.5 | 88
19.98 | 1.5 | 90 | 5336.8 | 533.68 | 27.58 | -0.25317 | 0.00101 | 1.443 | 89.32 | 20 | 1.5 | 90
19.98 | 1.5 | 92 | 5170.85 | 517.09 | 26.63 | -0.1898 | 0.00099 | 1.444 | 91.14 | 20 | 1.5 | 92
19.98 | 1.5 | 94 | 4973.35 | 497.33 | 25.68 | -0.19062 | 0.00097 | 1.445 | 92.97 | 20 | 1.5 | 94
19.99 | 1.5 | 96 | 4758.11 | 475.81 | 24.72 | -0.15834 | 0.00094 | 1.446 | 94.81 | 20 | 1.5 | 96
19.99 | 1.5 | 99 | 4450.15 | 445.01 | 24.16 | -0.14404 | 0.00106 | 1.446 | 97.59 | 20 | 1.5 | 99
19.99 | 1.5 | 102 | 4161 | 416.1 | 23.84 | -0.16476 | 0.0011 | 1.446 | 100.39 | 20 | 1.5 | 102
20 | 1.5 | 105 | 3902.42 | 390.24 | 23.22 | -0.1594 | 0.001 | 1.445 | 103.24 | 20 | 1.5 | 105
19.99 | 1.5 | 110 | 3575.22 | 357.52 | 23.45 | -0.13489 | 0.00127 | 1.443 | 108.04 | 20 | 1.5 | 110
19.99 | 1.5 | 115 | 3320.23 | 332.02 | 23.65 | -0.17165 | 0.00131 | 1.44 | 112.95 | 20 | 1.5 | 115
20 | 1.5 | 120 | 3128.04 | 312.8 | 23.94 | -0.13582 | 0.00124 | 1.437 | 117.95 | 20 | 1.5 | 120
19.99 | 1.5 | 125 | 2972.32 | 297.23 | 23.74 | -0.2259 | 0.00122 | 1.434 | 123.05 | 20 | 1.5 | 125
19.99 | 1.5 | 130 | 2851.52 | 285.15 | 23.61 | -0.17659 | 0.00114 | 1.431 | 128.22 | 20 | 1.5 | 130
19.99 | 1.5 | 135 | 2762.3 | 276.23 | 24.16 | -0.13493 | 0.00124 | 1.429 | 133.43 | 20 | 1.5 | 135
19.99 | 1.5 | 140 | 2688.21 | 268.82 | 24.01 | -0.16789 | 0.00127 | 1.428 | 138.68 | 20 | 1.5 | 140
19.99 | 1.5 | 145 | 2632.51 | 263.25 | 24.17 | -0.10668 | 0.00125 | 1.427 | 143.93 | 20 | 1.5 | 145
20 | 1.5 | 150 | 2592.17 | 259.22 | 24.25 | -0.1044 | 0.00124 | 1.428 | 149.16 | 20 | 1.5 | 150
19.99 | 1.5 | 155 | 2565 | 256.5 | 24.61 | -0.0504 | 0.00112 | 1.429 | 154.37 | 20 | 1.5 | 155
20 | 1.5 | 160 | 2541.56 | 254.16 | 24.3 | -0.07498 | 0.00116 | 1.431 | 159.53 | 20 | 1.5 | 160
19.99 | 1.5 | 165 | 2540.82 | 254.08 | 25.43 | -0.09731 | 0.0013 | 1.433 | 164.63 | 20 | 1.5 | 165
19.99 | 1.5 | 170 | 2531.6 | 253.16 | 24.95 | -0.0943 | 0.00099 | 1.435 | 169.67 | 20 | 1.5 | 170
19.99 | 1.5 | 175 | 2529.38 | 252.94 | 24.6 | -0.06863 | 0.00102 | 1.436 | 174.66 | 20 | 1.5 | 175
20 | 1.5 | 180 | 2536.97 | 253.7 | 25.08 | -0.12323 | 0.00071 | 1.437 | 179.63 | 20 | 1.5 | 180
19.99 | 1.5 | 185 | 2555.09 | 255.51 | 25.27 | -0.07985 | 0.00097 | 1.436 | 184.64 | 20 | 1.5 | 185
20 | 1.5 | 190 | 2574.41 | 257.44 | 25.23 | -0.0313 | 0.00087 | 1.434 | 189.64 | 20 | 1.5 | 190
19.99 | 1.5 | 195 | 2601.42 | 260.14 | 25.02 | 0.01082 | 0.00127 | 1.433 | 194.67 | 20 | 1.5 | 195
20 | 1.5 | 200 | 2630.88 | 263.09 | 24.38 | -0.13652 | 0.00142 | 1.43 | 199.73 | 20 | 1.5 | 200
19.99 | 1.5 | 205 | 2685.8 | 268.58 | 25.72 | -0.01474 | 0.00158 | 1.428 | 204.86 | 20 | 1.5 | 205
20 | 1.5 | 210 | 2729.48 | 272.95 | 25.01 | -0.10966 | 0.0015 | 1.427 | 210.02 | 20 | 1.5 | 210
20 | 1.5 | 215 | 2806.83 | 280.68 | 26.19 | -0.06528 | 0.00185 | 1.426 | 215.22 | 20 | 1.5 | 215
19.99 | 1.5 | 220 | 2878.56 | 287.86 | 24.79 | -0.01138 | 0.00161 | 1.427 | 220.43 | 20 | 1.5 | 220
19.99 | 1.5 | 225 | 2991.63 | 299.16 | 25.06 | -0.12994 | 0.00162 | 1.428 | 225.61 | 20 | 1.5 | 225
19.99 | 1.5 | 230 | 3135.72 | 313.57 | 25.19 | -0.0395 | 0.00159 | 1.43 | 230.76 | 20 | 1.5 | 230
19.99 | 1.5 | 235 | 3329.62 | 332.96 | 25.76 | -0.14071 | 0.0016 | 1.432 | 235.84 | 20 | 1.5 | 235
19.99 | 1.5 | 240 | 3592.9 | 359.29 | 27.05 | -0.11932 | 0.00166 | 1.435 | 240.85 | 20 | 1.5 | 240

## 2T
Temperature (K) | Field (T) | Angle (°) | Ic/w (A/cm) | Ic (A) | n | V0 (µV) | V1 (µV/A) | Hall field (T) | Hall angle (°) | Set temperature (K) | Set field (T) | Set angle (°)
19.98 | 2 | 0 | 2192.44 | 219.24 | 25.41 | -0.10629 | 0.00152 | 1.816 | -0.15 | 20 | 2 | 0
19.99 | 2 | 5 | 2191.4 | 219.14 | 24.97 | -0.03697 | 0.00134 | 1.817 | 5.03 | 20 | 2 | 5
19.99 | 2 | 10 | 2196.6 | 219.66 | 24.57 | -0.05607 | 0.00143 | 1.817 | 10.24 | 20 | 2 | 10
19.99 | 2 | 15 | 2219.61 | 221.96 | 25.99 | -0.10218 | 0.00177 | 1.819 | 15.5 | 20 | 2 | 15
19.99 | 2 | 20 | 2229.78 | 222.98 | 24.46 | -0.11429 | 0.00214 | 1.822 | 20.78 | 20 | 2 | 20
19.99 | 2 | 25 | 2252.29 | 225.23 | 24.3 | -0.1104 | 0.00211 | 1.826 | 26.1 | 20 | 2 | 25
19.99 | 2 | 30 | 2298.5 | 229.85 | 25.18 | -0.08096 | 0.0022 | 1.832 | 31.41 | 20 | 2 | 30
20 | 2 | 35 | 2349.41 | 234.94 | 24.8 | -0.15632 | 0.0025 | 1.841 | 36.7 | 20 | 2 | 35
20 | 2 | 40 | 2404.31 | 240.43 | 23.32 | -0.12063 | 0.0022 | 1.85 | 41.93 | 20 | 2 | 40
19.99 | 2 | 45 | 2505.58 | 250.56 | 24.15 | -0.12988 | 0.00234 | 1.862 | 47.09 | 20 | 2 | 45
20 | 2 | 50 | 2632.61 | 263.26 | 24.46 | -0.15471 | 0.00241 | 1.874 | 52.18 | 20 | 2 | 50
19.99 | 2 | 55 | 2787.18 | 278.72 | 23.51 | -0.21461 | 0.00214 | 1.887 | 57.15 | 20 | 2 | 55
19.99 | 2 | 60 | 3011.1 | 301.11 | 23.54 | -0.17431 | 0.00211 | 1.9 | 62.01 | 20 | 2 | 60
19.99 | 2 | 65 | 3335.54 | 333.55 | 24.3 | -0.1927 | 0.00201 | 1.913 | 66.76 | 20 | 2 | 65
19.99 | 2 | 70 | 3811.1 | 381.11 | 24.79 | -0.23371 | 0.00182 | 1.924 | 71.38 | 20 | 2 | 70
19.99 | 2 | 75 | 4500.49 | 450.05 | 27.6 | -0.21251 | 0.00167 | 1.935 | 75.9 | 20 | 2 | 75
19.98 | 2 | 78 | 4961.45 | 496.15 | 29.53 | -0.2662 | 0.00137 | 1.94 | 78.57 | 20 | 2 | 78
19.99 | 2 | 81 | 5362.21 | 536.22 | 33.18 | -0.21212 | 0.00126 | 1.944 | 81.21 | 20 | 2 | 81
19.98 | 2 | 84 | 5560.75 | 556.08 | 34.95 | -0.20812 | 0.00137 | 1.948 | 83.85 | 20 | 2 | 84
19.98 | 2 | 86 | 5528.21 | 552.82 | 32.58 | -0.22038 | 0.00119 | 1.95 | 85.64 | 20 | 2 | 86
19.98 | 2 | 88 | 5408.01 | 540.8 | 30.14 | -0.2865 | 0.00123 | 1.951 | 87.42 | 20 | 2 | 88
19.98 | 2 | 90 | 5191.93 | 519.19 | 26.52 | -0.21416 | 0.00113 | 1.952 | 89.21 | 20 | 2 | 90
19.99 | 2 | 92 | 4948.03 | 494.8 | 25.36 | -0.20913 | 0.00114 | 1.952 | 91.02 | 20 | 2 | 92
19.98 | 2 | 94 | 4653.14 | 465.31 | 23.35 | -0.22065 | 0.00099 | 1.952 | 92.84 | 20 | 2 | 94
19.98 | 2 | 96 | 4382.39 | 438.24 | 23.41 | -0.18867 | 0.00106 | 1.952 | 94.69 | 20 | 2 | 96
19.99 | 2 | 99 | 4002.05 | 400.21 | 23.11 | -0.19517 | 0.00123 | 1.951 | 97.48 | 20 | 2 | 99
19.99 | 2 | 102 | 3694.36 | 369.44 | 23.92 | -0.14422 | 0.00126 | 1.949 | 100.31 | 20 | 2 | 102
19.99 | 2 | 105 | 3411.35 | 341.14 | 22.22 | -0.11636 | 0.00111 | 1.947 | 103.2 | 20 | 2 | 105
19.99 | 2 | 110 | 3100.86 | 310.09 | 23.08 | -0.09906 | 0.00123 | 1.942 | 108.11 | 20 | 2 | 110
19.99 | 2 | 115 | 2864.03 | 286.4 | 22.96 | -0.09823 | 0.00109 | 1.938 | 113.12 | 20 | 2 | 115
20 | 2 | 120 | 2684.45 | 268.44 | 22.64 | -0.10942 | 0.0011 | 1.934 | 118.24 | 20 | 2 | 120
19.99 | 2 | 125 | 2553.11 | 255.31 | 23.08 | -0.18358 | 0.00118 | 1.93 | 123.44 | 20 | 2 | 125
20 | 2 | 130 | 2449.47 | 244.95 | 23.24 | -0.1005 | 0.00119 | 1.928 | 128.7 | 20 | 2 | 130
20 | 2 | 135 | 2365.9 | 236.59 | 23.24 | -0.06069 | 0.00097 | 1.927 | 133.97 | 20 | 2 | 135
20 | 2 | 140 | 2304.31 | 230.43 | 23.43 | -0.15873 | 0.00118 | 1.928 | 139.26 | 20 | 2 | 140
19.99 | 2 | 145 | 2260.62 | 226.06 | 23.97 | -0.05431 | 0.00116 | 1.93 | 144.52 | 20 | 2 | 145
19.99 | 2 | 150 | 2222.7 | 222.27 | 23.63 | -0.04152 | 0.00135 | 1.934 | 149.74 | 20 | 2 | 150
19.99 | 2 | 155 | 2204.83 | 220.48 | 24.53 | -0.10893 | 0.00129 | 1.939 | 154.91 | 20 | 2 | 155
19.99 | 2 | 160 | 2192.6 | 219.26 | 24.66 | -0.06497 | 0.00151 | 1.944 | 160.01 | 20 | 2 | 160
19.99 | 2 | 165 | 2178.94 | 217.89 | 24.05 | -0.10075 | 0.00126 | 1.949 | 165.01 | 20 | 2 | 165
19.99 | 2 | 170 | 2180.51 | 218.05 | 24.34 | -0.13884 | 0.00132 | 1.953 | 169.94 | 20 | 2 | 170
19.99 | 2 | 175 | 2183.59 | 218.36 | 24.6 | -0.07073 | 0.00119 | 1.955 | 174.8 | 20 | 2 | 175
20 | 2 | 180 | 2185.29 | 218.53 | 24.36 | -0.11029 | 0.00118 | 1.956 | 179.64 | 20 | 2 | 180
19.99 | 2 | 185 | 2198.25 | 219.82 | 24.71 | -0.00495 | 0.00132 | 1.954 | 184.5 | 20 | 2 | 185
20 | 2 | 190 | 2207.25 | 220.72 | 24.08 | 0.00965 | 0.0016 | 1.951 | 189.37 | 20 | 2 | 190
20 | 2 | 195 | 2226.12 | 222.61 | 24.42 | -0.02963 | 0.00181 | 1.945 | 194.3 | 20 | 2 | 195
20 | 2 | 200 | 2251.74 | 225.17 | 24.91 | -0.07467 | 0.00215 | 1.94 | 199.29 | 20 | 2 | 200
20 | 2 | 205 | 2274.21 | 227.42 | 24.33 | -0.06344 | 0.00208 | 1.934 | 204.36 | 20 | 2 | 205
20 | 2 | 210 | 2325.55 | 232.56 | 26.08 | -0.00645 | 0.00236 | 1.929 | 209.5 | 20 | 2 | 210
20 | 2 | 215 | 2366.94 | 236.69 | 24.66 | -0.05316 | 0.00217 | 1.925 | 214.72 | 20 | 2 | 215
20 | 2 | 220 | 2435.3 | 243.53 | 24.81 | -0.03946 | 0.00213 | 1.923 | 219.95 | 20 | 2 | 220
20 | 2 | 225 | 2518.47 | 251.85 | 23.84 | -0.01306 | 0.00203 | 1.922 | 225.2 | 20 | 2 | 225
20 | 2 | 230 | 2650.68 | 265.07 | 25.08 | -0.03476 | 0.00229 | 1.923 | 230.42 | 20 | 2 | 230
19.99 | 2 | 235 | 2808.34 | 280.83 | 25.13 | -0.1258 | 0.0021 | 1.926 | 235.6 | 20 | 2 | 235
19.99 | 2 | 240 | 3013.47 | 301.35 | 24.35 | -0.02626 | 0.00192 | 1.93 | 240.72 | 20 | 2 | 240

## 3T
Temperature (K) | Field (T) | Angle (°) | Ic/w (A/cm) | Ic (A) | n | V0 (µV) | V1 (µV/A) | Hall field (T) | Hall angle (°) | Set temperature (K) | Set field (T) | Set angle (°)
19.98 | 3 | 0 | 1762.56 | 176.26 | 23.86 | -0.10426 | 0.00263 | 2.798 | -0.18 | 20 | 3 | 0
19.99 | 3 | 5 | 1767.81 | 176.78 | 24.72 | -0.04218 | 0.00278 | 2.798 | 4.84 | 20 | 3 | 5
19.99 | 3 | 10 | 1767.94 | 176.79 | 24.66 | -0.11631 | 0.00339 | 2.796 | 9.93 | 20 | 3 | 10
19.99 | 3 | 15 | 1766.95 | 176.69 | 24.26 | -0.1149 | 0.00351 | 2.795 | 15.1 | 20 | 3 | 15
19.99 | 3 | 20 | 1775.46 | 177.55 | 24.46 | -0.04917 | 0.00384 | 2.795 | 20.34 | 20 | 3 | 20
20 | 3 | 25 | 1788.06 | 178.81 | 24.21 | -0.12059 | 0.00398 | 2.798 | 25.62 | 20 | 3 | 25
20 | 3 | 30 | 1816.76 | 181.68 | 25.1 | -0.10253 | 0.004 | 2.803 | 30.93 | 20 | 3 | 30
20 | 3 | 35 | 1839.73 | 183.97 | 23.27 | -0.07784 | 0.00392 | 2.812 | 36.23 | 20 | 3 | 35
19.99 | 3 | 40 | 1890.05 | 189 | 23.42 | -0.19481 | 0.00364 | 2.824 | 41.49 | 20 | 3 | 40
19.99 | 3 | 45 | 1963.3 | 196.33 | 23.64 | -0.18967 | 0.00406 | 2.839 | 46.7 | 20 | 3 | 45
19.99 | 3 | 50 | 2043.71 | 204.37 | 22.33 | -0.11072 | 0.00375 | 2.855 | 51.84 | 20 | 3 | 50
20 | 3 | 55 | 2156.54 | 215.65 | 21.62 | -0.1425 | 0.00322 | 2.873 | 56.88 | 20 | 3 | 55
20 | 3 | 60 | 2333.76 | 233.38 | 22.72 | -0.20229 | 0.00301 | 2.892 | 61.82 | 20 | 3 | 60
20 | 3 | 65 | 2563.65 | 256.36 | 22.29 | -0.15231 | 0.00272 | 2.911 | 66.64 | 20 | 3 | 65
19.99 | 3 | 70 | 2921.31 | 292.13 | 22.48 | -0.12167 | 0.00239 | 2.93 | 71.32 | 20 | 3 | 70
19.99 | 3 | 75 | 3507.87 | 350.79 | 22.85 | -0.1808 | 0.00204 | 2.946 | 75.86 | 20 | 3 | 75
19.99 | 3 | 78 | 4069.9 | 406.99 | 25.21 | -0.19773 | 0.00191 | 2.954 | 78.51 | 20 | 3 | 78
19.99 | 3 | 81 | 4733.24 | 473.32 | 27.37 | -0.26539 | 0.0016 | 2.961 | 81.12 | 20 | 3 | 81
19.98 | 3 | 84 | 5319.03 | 531.9 | 33.96 | -0.22672 | 0.00156 | 2.966 | 83.73 | 20 | 3 | 84
19.98 | 3 | 86 | 5448.24 | 544.82 | 35.12 | -0.27522 | 0.00147 | 2.968 | 85.48 | 20 | 3 | 86
19.98 | 3 | 88 | 5281.17 | 528.12 | 29.42 | -0.27576 | 0.00143 | 2.969 | 87.25 | 20 | 3 | 88
19.98 | 3 | 90 | 4954.42 | 495.44 | 25.22 | -0.27029 | 0.00129 | 2.97 | 89.04 | 20 | 3 | 90
19.99 | 3 | 92 | 4543.66 | 454.37 | 23.05 | -0.21486 | 0.00116 | 2.97 | 90.86 | 20 | 3 | 92
19.98 | 3 | 94 | 4138.9 | 413.89 | 23.15 | -0.16967 | 0.00117 | 2.969 | 92.68 | 20 | 3 | 94
19.99 | 3 | 96 | 3752.84 | 375.28 | 21.98 | -0.11604 | 0.00106 | 2.968 | 94.55 | 20 | 3 | 96
20 | 3 | 99 | 3324.67 | 332.47 | 22 | -0.15631 | 0.00118 | 2.965 | 97.4 | 20 | 3 | 99
19.99 | 3 | 102 | 2999.18 | 299.92 | 21.36 | -0.08834 | 0.00099 | 2.961 | 100.3 | 20 | 3 | 102
20 | 3 | 105 | 2762.33 | 276.23 | 21.22 | -0.06885 | 0.0008 | 2.957 | 103.26 | 20 | 3 | 105
19.99 | 3 | 110 | 2493.4 | 249.34 | 22.02 | -0.12926 | 0.0009 | 2.951 | 108.3 | 20 | 3 | 110
20 | 3 | 115 | 2294.12 | 229.41 | 21.83 | -0.12749 | 0.00081 | 2.945 | 113.45 | 20 | 3 | 115
20 | 3 | 120 | 2149.99 | 215 | 22.01 | -0.03274 | 0.00068 | 2.941 | 118.67 | 20 | 3 | 120
20 | 3 | 125 | 2037.29 | 203.73 | 22.09 | -0.09469 | 0.00067 | 2.94 | 123.96 | 20 | 3 | 125
20 | 3 | 130 | 1952.67 | 195.27 | 22.13 | -0.03265 | 0.00096 | 2.94 | 129.26 | 20 | 3 | 130
20 | 3 | 135 | 1888.29 | 188.83 | 22.44 | -0.10808 | 0.00075 | 2.944 | 134.56 | 20 | 3 | 135
20 | 3 | 140 | 1838.92 | 183.89 | 22.58 | -0.08702 | 0.00099 | 2.95 | 139.85 | 20 | 3 | 140
20 | 3 | 145 | 1803.24 | 180.32 | 22.73 | -0.10047 | 0.00117 | 2.958 | 145.09 | 20 | 3 | 145
20 | 3 | 150 | 1783.12 | 178.31 | 23.5 | -0.12144 | 0.00166 | 2.968 | 150.27 | 20 | 3 | 150
20 | 3 | 155 | 1764.41 | 176.44 | 23.32 | -0.01369 | 0.00156 | 2.979 | 155.39 | 20 | 3 | 155
19.99 | 3 | 160 | 1761.49 | 176.15 | 23.97 | -0.12896 | 0.00212 | 2.991 | 160.43 | 20 | 3 | 160
20 | 3 | 165 | 1761.84 | 176.18 | 24.46 | -0.01534 | 0.00235 | 3.001 | 165.36 | 20 | 3 | 165
19.99 | 3 | 170 | 1763.39 | 176.34 | 24.48 | -0.0751 | 0.00227 | 3.009 | 170.2 | 20 | 3 | 170
20 | 3 | 175 | 1766.69 | 176.67 | 24.58 | -0.10895 | 0.00231 | 3.014 | 174.95 | 20 | 3 | 175
20 | 3 | 180 | 1767.95 | 176.79 | 24.34 | -0.10122 | 0.00254 | 3.015 | 179.65 | 20 | 3 | 180
20 | 3 | 185 | 1772.09 | 177.21 | 24.5 | -0.02356 | 0.0027 | 3.011 | 184.37 | 20 | 3 | 185
20 | 3 | 190 | 1768.76 | 176.88 | 23.6 | -0.0858 | 0.00334 | 3.004 | 189.12 | 20 | 3 | 190
20 | 3 | 195 | 1789.83 | 178.98 | 26.12 | -0.04526 | 0.00394 | 2.993 | 193.94 | 20 | 3 | 195
20 | 3 | 200 | 1785.22 | 178.52 | 24.08 | 0.02994 | 0.00384 | 2.981 | 198.86 | 20 | 3 | 200
20 | 3 | 205 | 1800.38 | 180.04 | 24.34 | -0.01153 | 0.00398 | 2.968 | 203.87 | 20 | 3 | 205
20 | 3 | 210 | 1818.74 | 181.87 | 23.34 | -0.04346 | 0.00415 | 2.956 | 208.97 | 20 | 3 | 210
20 | 3 | 215 | 1855.22 | 185.52 | 23.51 | 0.02333 | 0.00386 | 2.946 | 214.16 | 20 | 3 | 215
20 | 3 | 220 | 1906.52 | 190.65 | 23.66 | -0.03043 | 0.00389 | 2.939 | 219.39 | 20 | 3 | 220
20 | 3 | 225 | 1971.86 | 197.19 | 23.26 | -0.00555 | 0.00376 | 2.933 | 224.64 | 20 | 3 | 225
20 | 3 | 230 | 2061.25 | 206.13 | 22.78 | -0.03126 | 0.00355 | 2.931 | 229.9 | 20 | 3 | 230
20 | 3 | 235 | 2183.31 | 218.33 | 22.85 | -0.03472 | 0.00329 | 2.932 | 235.14 | 20 | 3 | 235
20 | 3 | 240 | 2350.96 | 235.1 | 22.71 | -0.08234 | 0.00311 | 2.935 | 240.35 | 20 | 3 | 240

## 5T
Temperature (K) | Field (T) | Angle (°) | Ic/w (A/cm) | Ic (A) | n | V0 (µV) | V1 (µV/A) | Hall field (T) | Hall angle (°) | Set temperature (K) | Set field (T) | Set angle (°)
19.98 | 5 | 0 | 1336.42 | 133.64 | 22.97 | -0.15517 | 0.00851 | 4.815 | -0.16 | 20 | 5 | 0
19.99 | 5 | 5 | 1342.31 | 134.23 | 24.75 | -0.13087 | 0.00905 | 4.812 | 4.7 | 20 | 5 | 5
19.99 | 5 | 10 | 1335.97 | 133.6 | 24.86 | -0.13735 | 0.00958 | 4.806 | 9.67 | 20 | 5 | 10
19.99 | 5 | 15 | 1334.98 | 133.5 | 26.74 | -0.22936 | 0.01045 | 4.799 | 14.77 | 20 | 5 | 15
20 | 5 | 20 | 1323.6 | 132.36 | 24.27 | -0.13238 | 0.01002 | 4.795 | 19.94 | 20 | 5 | 20
19.99 | 5 | 25 | 1325.48 | 132.55 | 24.06 | -0.10089 | 0.0095 | 4.794 | 25.17 | 20 | 5 | 25
20 | 5 | 30 | 1336.74 | 133.67 | 23.68 | -0.0661 | 0.00948 | 4.796 | 30.42 | 20 | 5 | 30
20 | 5 | 35 | 1360.82 | 136.08 | 24.02 | -0.18327 | 0.00943 | 4.804 | 35.68 | 20 | 5 | 35
20 | 5 | 40 | 1394.25 | 139.42 | 24.06 | -0.27135 | 0.00894 | 4.815 | 40.91 | 20 | 5 | 40
20 | 5 | 45 | 1425.2 | 142.52 | 21.74 | -0.11821 | 0.00767 | 4.831 | 46.11 | 20 | 5 | 45
20 | 5 | 50 | 1484.54 | 148.45 | 21.23 | -0.21505 | 0.00741 | 4.849 | 51.26 | 20 | 5 | 50
20 | 5 | 55 | 1565.11 | 156.51 | 21.01 | -0.17906 | 0.00596 | 4.87 | 56.34 | 20 | 5 | 55
19.99 | 5 | 60 | 1667.48 | 166.75 | 19.58 | -0.16674 | 0.00468 | 4.894 | 61.33 | 20 | 5 | 60
20 | 5 | 65 | 1838.97 | 183.9 | 20.52 | -0.16358 | 0.00431 | 4.92 | 66.23 | 20 | 5 | 65
20 | 5 | 70 | 2082.47 | 208.25 | 20.56 | -0.08355 | 0.0036 | 4.946 | 70.99 | 20 | 5 | 70
20 | 5 | 75 | 2490.65 | 249.07 | 21.08 | -0.16005 | 0.00291 | 4.971 | 75.6 | 20 | 5 | 75
19.99 | 5 | 78 | 2898.09 | 289.81 | 21.36 | -0.11578 | 0.00259 | 4.984 | 78.27 | 20 | 5 | 78
19.99 | 5 | 81 | 3554.44 | 355.44 | 22.41 | -0.25376 | 0.00216 | 4.994 | 80.88 | 20 | 5 | 81
19.99 | 5 | 84 | 4512.2 | 451.22 | 26.14 | -0.22894 | 0.00173 | 5.002 | 83.46 | 20 | 5 | 84
19.98 | 5 | 86 | 5058.91 | 505.89 | 29.68 | -0.20649 | 0.00168 | 5.005 | 85.21 | 20 | 5 | 86
19.98 | 5 | 88 | 5126.47 | 512.65 | 29.36 | -0.23052 | 0.00164 | 5.007 | 86.97 | 20 | 5 | 88
19.98 | 5 | 90 | 4631.94 | 463.19 | 24.6 | -0.15542 | 0.00152 | 5.007 | 88.77 | 20 | 5 | 90
19.98 | 5 | 92 | 3918.78 | 391.88 | 21.42 | -0.18676 | 0.0012 | 5.007 | 90.61 | 20 | 5 | 92
19.99 | 5 | 94 | 3357.82 | 335.78 | 21.4 | -0.1868 | 0.00104 | 5.006 | 92.47 | 20 | 5 | 94
19.99 | 5 | 96 | 2932.96 | 293.3 | 20.11 | -0.06969 | 0.00072 | 5.003 | 94.38 | 20 | 5 | 96
20 | 5 | 99 | 2530.13 | 253.01 | 19.99 | -0.03478 | 0.0004 | 4.999 | 97.32 | 20 | 5 | 99
19.99 | 5 | 102 | 2271.88 | 227.19 | 20.36 | -0.03991 | 0.00034 | 4.995 | 100.33 | 20 | 5 | 102
20 | 5 | 105 | 2070.17 | 207.02 | 19.56 | -0.08097 | 3e-05 | 4.99 | 103.4 | 20 | 5 | 105
20 | 5 | 110 | 1860.64 | 186.06 | 20.55 | -0.0401 | -0.00025 | 4.985 | 108.58 | 20 | 5 | 110
20 | 5 | 115 | 1705.49 | 170.55 | 20.17 | -0.01502 | -0.00051 | 4.982 | 113.84 | 20 | 5 | 115
20 | 5 | 120 | 1603.77 | 160.38 | 21.37 | -0.09541 | -0.00016 | 4.984 | 119.13 | 20 | 5 | 120
20 | 5 | 125 | 1513.76 | 151.38 | 20.54 | 0.01357 | -0.00051 | 4.99 | 124.44 | 20 | 5 | 125
20 | 5 | 130 | 1455.56 | 145.56 | 21.35 | 0.12861 | -0.00056 | 5.001 | 129.74 | 20 | 5 | 130
20 | 5 | 135 | 1407.43 | 140.74 | 21.43 | -0.00661 | 0.00011 | 5.015 | 135.02 | 20 | 5 | 135
20 | 5 | 140 | 1378.12 | 137.81 | 22.69 | -0.03634 | 0.00108 | 5.032 | 140.26 | 20 | 5 | 140
20 | 5 | 145 | 1350.16 | 135.02 | 22.71 | 0.06737 | 0.00152 | 5.052 | 145.44 | 20 | 5 | 145
20 | 5 | 150 | 1332.75 | 133.28 | 22.41 | 0.01546 | 0.00259 | 5.073 | 150.57 | 20 | 5 | 150
20 | 5 | 155 | 1323.25 | 132.32 | 22.83 | -0.04714 | 0.00321 | 5.095 | 155.64 | 20 | 5 | 155
20 | 5 | 160 | 1317.58 | 131.76 | 22.29 | 0.02334 | 0.0042 | 5.116 | 160.65 | 20 | 5 | 160
20 | 5 | 165 | 1324.21 | 132.42 | 22.78 | -0.04038 | 0.00573 | 5.135 | 165.55 | 20 | 5 | 165
19.99 | 5 | 170 | 1333.57 | 133.36 | 23.48 | -0.05349 | 0.00674 | 5.15 | 170.35 | 20 | 5 | 170
20 | 5 | 175 | 1348.41 | 134.84 | 25.39 | -0.13112 | 0.00807 | 5.159 | 175.05 | 20 | 5 | 175
20 | 5 | 180 | 1339.96 | 134 | 23.73 | -0.12207 | 0.00874 | 5.161 | 179.67 | 20 | 5 | 180
19.99 | 5 | 185 | 1339.32 | 133.93 | 23.91 | -0.07103 | 0.00991 | 5.154 | 184.29 | 20 | 5 | 185
20 | 5 | 190 | 1335.59 | 133.56 | 24.59 | -0.03158 | 0.00977 | 5.14 | 188.95 | 20 | 5 | 190
20 | 5 | 195 | 1328.82 | 132.88 | 24.9 | -0.11461 | 0.01056 | 5.12 | 193.71 | 20 | 5 | 195
20 | 5 | 200 | 1327.18 | 132.72 | 24.57 | -0.02487 | 0.01091 | 5.098 | 198.58 | 20 | 5 | 200
20 | 5 | 205 | 1327.07 | 132.71 | 23.52 | -0.05081 | 0.01039 | 5.074 | 203.53 | 20 | 5 | 205
20 | 5 | 210 | 1332.02 | 133.2 | 21.92 | -0.03949 | 0.01019 | 5.051 | 208.56 | 20 | 5 | 210
20 | 5 | 215 | 1364 | 136.4 | 23.2 | -0.04132 | 0.01018 | 5.03 | 213.67 | 20 | 5 | 215
20 | 5 | 220 | 1397.11 | 139.71 | 23.02 | -0.07675 | 0.0098 | 5.011 | 218.84 | 20 | 5 | 220
20 | 5 | 225 | 1438.49 | 143.85 | 22.21 | -0.02321 | 0.00888 | 4.995 | 224.03 | 20 | 5 | 225
20 | 5 | 230 | 1502.69 | 150.27 | 21.97 | -0.10585 | 0.00834 | 4.983 | 229.25 | 20 | 5 | 230
20 | 5 | 235 | 1591.65 | 159.16 | 22.22 | -0.06864 | 0.00749 | 4.974 | 234.49 | 20 | 5 | 235
20 | 5 | 240 | 1704.5 | 170.45 | 21.42 | -0.069 | 0.00652 | 4.97 | 239.71 | 20 | 5 | 240

## 7T
Temperature (K) | Field (T) | Angle (°) | Ic/w (A/cm) | Ic (A) | n | V0 (µV) | V1 (µV/A) | Hall field (T) | Hall angle (°) | Set temperature (K) | Set field (T) | Set angle (°)
19.98 | 7 | 0 | 1115.48 | 111.55 | 25.81 | -0.07045 | 0.01691 | 6.853 | -0.12 | 20 | 7 | 0
19.98 | 7 | 5 | 1105.61 | 110.56 | 24.84 | -0.15747 | 0.01654 | 6.848 | 4.65 | 20 | 7 | 5
19.99 | 7 | 10 | 1096.85 | 109.68 | 25.38 | -0.07716 | 0.01796 | 6.839 | 9.59 | 20 | 7 | 10
19.99 | 7 | 15 | 1081.52 | 108.15 | 23.24 | -0.15763 | 0.01782 | 6.829 | 14.65 | 20 | 7 | 15
19.99 | 7 | 20 | 1077.43 | 107.74 | 23.63 | -0.14318 | 0.01742 | 6.821 | 19.78 | 20 | 7 | 20
20 | 7 | 25 | 1077.87 | 107.79 | 23.5 | -0.09223 | 0.01704 | 6.816 | 24.97 | 20 | 7 | 25
20 | 7 | 30 | 1086.35 | 108.63 | 23.11 | -0.15473 | 0.01654 | 6.815 | 30.17 | 20 | 7 | 30
20 | 7 | 35 | 1096.65 | 109.66 | 22.22 | -0.23829 | 0.01473 | 6.821 | 35.36 | 20 | 7 | 35
20 | 7 | 40 | 1115.16 | 111.52 | 20.88 | -0.17519 | 0.0126 | 6.832 | 40.54 | 20 | 7 | 40
19.99 | 7 | 45 | 1151.54 | 115.15 | 21.11 | -0.20729 | 0.01111 | 6.846 | 45.69 | 20 | 7 | 45
20 | 7 | 50 | 1194.51 | 119.45 | 20.21 | -0.09923 | 0.00942 | 6.863 | 50.81 | 20 | 7 | 50
20 | 7 | 55 | 1263.12 | 126.31 | 20.44 | -0.24523 | 0.00826 | 6.884 | 55.88 | 20 | 7 | 55
20 | 7 | 60 | 1352.57 | 135.26 | 20.54 | -0.16477 | 0.00678 | 6.908 | 60.9 | 20 | 7 | 60
20 | 7 | 65 | 1476.86 | 147.69 | 20 | -0.10085 | 0.00516 | 6.937 | 65.83 | 20 | 7 | 65
20 | 7 | 70 | 1668.7 | 166.87 | 20.33 | -0.01667 | 0.00444 | 6.967 | 70.64 | 20 | 7 | 70
20 | 7 | 75 | 1967.53 | 196.75 | 19.05 | -0.14023 | 0.00347 | 6.996 | 75.31 | 20 | 7 | 75
20 | 7 | 78 | 2283.83 | 228.38 | 19.41 | -0.19425 | 0.00309 | 7.012 | 78 | 20 | 7 | 78
19.99 | 7 | 81 | 2809.14 | 280.91 | 19.48 | -0.11258 | 0.00239 | 7.026 | 80.64 | 20 | 7 | 81
20 | 7 | 84 | 3741.69 | 374.17 | 21.59 | -0.17619 | 0.00185 | 7.036 | 83.22 | 20 | 7 | 84
19.99 | 7 | 86 | 4494.45 | 449.44 | 25.67 | -0.15745 | 0.00179 | 7.04 | 84.94 | 20 | 7 | 86
19.99 | 7 | 88 | 4990.07 | 499.01 | 30.12 | -0.19135 | 0.00173 | 7.043 | 86.7 | 20 | 7 | 88
19.98 | 7 | 90 | 4423.05 | 442.3 | 23.97 | -0.21267 | 0.00151 | 7.044 | 88.5 | 20 | 7 | 90
19.99 | 7 | 92 | 3483.44 | 348.34 | 20.2 | -0.18296 | 0.00116 | 7.043 | 90.37 | 20 | 7 | 92
19.99 | 7 | 94 | 2855.21 | 285.52 | 19.12 | -0.06278 | 0.00073 | 7.042 | 92.27 | 20 | 7 | 94
20 | 7 | 96 | 2475.26 | 247.53 | 19.6 | -0.04934 | 0.00067 | 7.039 | 94.23 | 20 | 7 | 96
20 | 7 | 99 | 2094.34 | 209.43 | 18.65 | -0.07551 | -7e-05 | 7.035 | 97.22 | 20 | 7 | 99
20 | 7 | 102 | 1861.1 | 186.11 | 18.57 | -0.00241 | -0.00053 | 7.03 | 100.29 | 20 | 7 | 102
20 | 7 | 105 | 1698.02 | 169.8 | 18.5 | -0.00014 | -0.00112 | 7.027 | 103.42 | 20 | 7 | 105
20 | 7 | 110 | 1522.11 | 152.21 | 19.44 | 0.04174 | -0.00159 | 7.025 | 108.67 | 20 | 7 | 110
20 | 7 | 115 | 1398.31 | 139.83 | 19.68 | 0.10149 | -0.00196 | 7.029 | 113.96 | 20 | 7 | 115
20 | 7 | 120 | 1319.42 | 131.94 | 21.19 | -0.02947 | -0.00104 | 7.037 | 119.27 | 20 | 7 | 120
20 | 7 | 125 | 1247.22 | 124.72 | 20.94 | 0.06434 | -0.00098 | 7.052 | 124.59 | 20 | 7 | 125
20 | 7 | 130 | 1194.02 | 119.4 | 20.96 | 0.11998 | -0.00038 | 7.073 | 129.87 | 20 | 7 | 130
20 | 7 | 135 | 1157.33 | 115.73 | 21.69 | 0.0423 | 0.00086 | 7.099 | 135.11 | 20 | 7 | 135
20 | 7 | 140 | 1133.68 | 113.37 | 23.11 | -0.00278 | 0.0027 | 7.127 | 140.31 | 20 | 7 | 140
20 | 7 | 145 | 1108.49 | 110.85 | 22.56 | -0.07593 | 0.0037 | 7.158 | 145.48 | 20 | 7 | 145
20 | 7 | 150 | 1097.24 | 109.72 | 23.58 | -0.0031 | 0.00542 | 7.19 | 150.58 | 20 | 7 | 150
19.99 | 7 | 155 | 1095.58 | 109.56 | 24.55 | -0.05017 | 0.00784 | 7.222 | 155.63 | 20 | 7 | 155
20 | 7 | 160 | 1088.5 | 108.85 | 23.31 | -0.06413 | 0.00927 | 7.252 | 160.62 | 20 | 7 | 160
20 | 7 | 165 | 1093.22 | 109.32 | 23.44 | -0.07426 | 0.01125 | 7.278 | 165.53 | 20 | 7 | 165
19.99 | 7 | 170 | 1098.69 | 109.87 | 23.32 | -0.06342 | 0.01287 | 7.299 | 170.34 | 20 | 7 | 170
19.99 | 7 | 175 | 1105.76 | 110.58 | 23.74 | 0.00971 | 0.01432 | 7.312 | 175.05 | 20 | 7 | 175
19.99 | 7 | 180 | 1108.03 | 110.8 | 24.45 | -0.12492 | 0.01631 | 7.314 | 179.66 | 20 | 7 | 180
19.99 | 7 | 185 | 1093.27 | 109.33 | 22.06 | -0.0801 | 0.01813 | 7.305 | 184.25 | 20 | 7 | 185
19.99 | 7 | 190 | 1091.6 | 109.16 | 25.19 | -0.02792 | 0.01862 | 7.285 | 188.89 | 20 | 7 | 190
20 | 7 | 195 | 1084.02 | 108.4 | 24.42 | -0.02219 | 0.01906 | 7.258 | 193.65 | 20 | 7 | 195
20 | 7 | 200 | 1079.36 | 107.94 | 25.28 | -0.06305 | 0.01942 | 7.227 | 198.51 | 20 | 7 | 200
20 | 7 | 205 | 1083.99 | 108.4 | 24.61 | -0.07787 | 0.01935 | 7.194 | 203.42 | 20 | 7 | 205
20 | 7 | 210 | 1087.72 | 108.77 | 23.06 | -0.00317 | 0.01851 | 7.161 | 208.41 | 20 | 7 | 210
20 | 7 | 215 | 1103.77 | 110.38 | 22.98 | -0.03485 | 0.01748 | 7.129 | 213.47 | 20 | 7 | 215
20 | 7 | 220 | 1136.57 | 113.66 | 24.41 | -0.08154 | 0.01715 | 7.1 | 218.57 | 20 | 7 | 220
20 | 7 | 225 | 1161.54 | 116.15 | 21.58 | -0.04656 | 0.01388 | 7.073 | 223.71 | 20 | 7 | 225
20 | 7 | 230 | 1212.79 | 121.28 | 21.69 | -0.00794 | 0.01267 | 7.049 | 228.88 | 20 | 7 | 230
20 | 7 | 235 | 1285.25 | 128.52 | 22.05 | -0.11917 | 0.01278 | 7.03 | 234.07 | 20 | 7 | 235
20 | 7 | 240 | 1370.24 | 137.02 | 20.71 | -0.09235 | 0.01015 | 7.017 | 239.28 | 20 | 7 | 240

## 8T
Temperature (K) | Field (T) | Angle (°) | Ic/w (A/cm) | Ic (A) | n | V0 (µV) | V1 (µV/A) | Hall field (T) | Hall angle (°) | Set temperature (K) | Set field (T) | Set angle (°)
20 | 8 | 0 | 1023.12 | 102.31 | 23.56 | -0.10003 | 0.02097 | 7.871 | -0.14 | 20 | 8 | 0
19.99 | 8 | 5 | 1012.67 | 101.27 | 23.21 | -0.05451 | 0.02091 | 7.866 | 4.64 | 20 | 8 | 5
20 | 8 | 10 | 1001.34 | 100.13 | 22.71 | -0.12486 | 0.02171 | 7.856 | 9.56 | 20 | 8 | 10
19.99 | 8 | 15 | 991.17 | 99.12 | 22.87 | -0.18772 | 0.02163 | 7.844 | 14.62 | 20 | 8 | 15
20 | 8 | 20 | 990.22 | 99.02 | 24.13 | -0.17222 | 0.02059 | 7.834 | 19.74 | 20 | 8 | 20
20 | 8 | 25 | 985.71 | 98.57 | 22.24 | -0.12278 | 0.01939 | 7.828 | 24.91 | 20 | 8 | 25
20 | 8 | 30 | 997.43 | 99.74 | 23.37 | -0.21003 | 0.01915 | 7.826 | 30.09 | 20 | 8 | 30
20 | 8 | 35 | 1002.38 | 100.24 | 21.13 | -0.15639 | 0.01583 | 7.831 | 35.27 | 20 | 8 | 35
20 | 8 | 40 | 1028.07 | 102.81 | 21.95 | -0.17996 | 0.01373 | 7.842 | 40.41 | 20 | 8 | 40
19.99 | 8 | 45 | 1056.19 | 105.62 | 20.86 | -0.22887 | 0.01151 | 7.855 | 45.54 | 20 | 8 | 45
20 | 8 | 50 | 1100.99 | 110.1 | 21.09 | -0.08129 | 0.00969 | 7.871 | 50.63 | 20 | 8 | 50
20 | 8 | 55 | 1154.58 | 115.46 | 19.85 | -0.03689 | 0.00789 | 7.891 | 55.7 | 20 | 8 | 55
20 | 8 | 60 | 1237.17 | 123.72 | 19.89 | -0.14921 | 0.0067 | 7.915 | 60.71 | 20 | 8 | 60
20 | 8 | 65 | 1349.67 | 134.97 | 19.6 | -0.09748 | 0.00563 | 7.944 | 65.66 | 20 | 8 | 65
20 | 8 | 70 | 1514.41 | 151.44 | 18.95 | -0.1046 | 0.00448 | 7.975 | 70.49 | 20 | 8 | 70
20 | 8 | 75 | 1793.06 | 179.31 | 18.8 | -0.12242 | 0.00369 | 8.007 | 75.17 | 20 | 8 | 75
20 | 8 | 78 | 2074.75 | 207.47 | 18.71 | -0.14889 | 0.00328 | 8.024 | 77.88 | 20 | 8 | 78
20 | 8 | 81 | 2555.8 | 255.58 | 18.82 | -0.15572 | 0.00271 | 8.039 | 80.52 | 20 | 8 | 81
19.99 | 8 | 84 | 3451.13 | 345.11 | 20.97 | -0.11853 | 0.00186 | 8.051 | 83.1 | 20 | 8 | 84
19.99 | 8 | 86 | 4172.68 | 417.27 | 22.78 | -0.07288 | 0.00167 | 8.055 | 84.82 | 20 | 8 | 86
19.99 | 8 | 88 | 4865.33 | 486.53 | 28.13 | -0.18893 | 0.0017 | 8.058 | 86.56 | 20 | 8 | 88
19.98 | 8 | 90 | 4342.98 | 434.3 | 23.41 | -0.19791 | 0.00146 | 8.059 | 88.38 | 20 | 8 | 90
19.99 | 8 | 92 | 3323.13 | 332.31 | 20.09 | -0.11398 | 0.00103 | 8.059 | 90.25 | 20 | 8 | 92
19.99 | 8 | 94 | 2686.69 | 268.67 | 18.95 | -0.05372 | 0.0006 | 8.057 | 92.17 | 20 | 8 | 94
20 | 8 | 96 | 2302.25 | 230.22 | 18.69 | -0.1063 | 0.00045 | 8.055 | 94.14 | 20 | 8 | 96
20 | 8 | 99 | 1945.37 | 194.54 | 18.42 | -0.10389 | 3e-05 | 8.05 | 97.16 | 20 | 8 | 99
20 | 8 | 102 | 1723.12 | 172.31 | 18.43 | -0.05779 | -0.00081 | 8.046 | 100.25 | 20 | 8 | 102
20 | 8 | 105 | 1570.02 | 157 | 18.33 | 0.03152 | -0.00156 | 8.044 | 103.4 | 20 | 8 | 105
20 | 8 | 110 | 1409.32 | 140.93 | 19.54 | 0.04836 | -0.00178 | 8.044 | 108.65 | 20 | 8 | 110
20 | 8 | 115 | 1293.5 | 129.35 | 19.84 | 0.04961 | -0.00236 | 8.05 | 113.96 | 20 | 8 | 115
20 | 8 | 120 | 1212.1 | 121.21 | 20.27 | 0.06989 | -0.00182 | 8.063 | 119.28 | 20 | 8 | 120
20 | 8 | 125 | 1157 | 115.7 | 21.8 | 0.02929 | -0.00065 | 8.082 | 124.6 | 20 | 8 | 125
20 | 8 | 130 | 1107.32 | 110.73 | 21.79 | 0.01678 | 0.00052 | 8.108 | 129.87 | 20 | 8 | 130
20 | 8 | 135 | 1070.18 | 107.02 | 22.22 | -0.02013 | 0.00133 | 8.139 | 135.1 | 20 | 8 | 135
20 | 8 | 140 | 1044.96 | 104.5 | 23.2 | -0.0678 | 0.00312 | 8.173 | 140.29 | 20 | 8 | 140
20 | 8 | 145 | 1023.47 | 102.35 | 23.09 | -0.02934 | 0.0052 | 8.209 | 145.44 | 20 | 8 | 145
19.99 | 8 | 150 | 1012.8 | 101.28 | 23.96 | -0.04544 | 0.00734 | 8.247 | 150.54 | 20 | 8 | 150
20 | 8 | 155 | 1003.92 | 100.39 | 23.42 | -0.05698 | 0.00966 | 8.284 | 155.59 | 20 | 8 | 155
20 | 8 | 160 | 1002.51 | 100.25 | 23.32 | 0.00024 | 0.01194 | 8.318 | 160.58 | 20 | 8 | 160
20 | 8 | 165 | 1010.71 | 101.07 | 24.53 | -0.0758 | 0.01443 | 8.348 | 165.49 | 20 | 8 | 165
20 | 8 | 170 | 1007.61 | 100.76 | 22.05 | -0.02166 | 0.01583 | 8.372 | 170.31 | 20 | 8 | 170
20 | 8 | 175 | 1019.02 | 101.9 | 23.54 | -0.06622 | 0.01887 | 8.387 | 175.03 | 20 | 8 | 175
19.99 | 8 | 180 | 1015.76 | 101.58 | 22.91 | -0.09521 | 0.0212 | 8.389 | 179.65 | 20 | 8 | 180
20 | 8 | 185 | 1017.49 | 101.75 | 25.96 | 0.03463 | 0.02246 | 8.379 | 184.25 | 20 | 8 | 185
20 | 8 | 190 | 1005.26 | 100.53 | 24.85 | 0.01371 | 0.02343 | 8.356 | 188.89 | 20 | 8 | 190
20 | 8 | 195 | 994.35 | 99.44 | 23.93 | -0.00738 | 0.0239 | 8.325 | 193.65 | 20 | 8 | 195
20 | 8 | 200 | 992.71 | 99.27 | 24.99 | -0.04455 | 0.02421 | 8.29 | 198.5 | 20 | 8 | 200
20 | 8 | 205 | 994.74 | 99.47 | 25.39 | -0.04655 | 0.02367 | 8.253 | 203.41 | 20 | 8 | 205
20 | 8 | 210 | 1001.12 | 100.11 | 23.81 | -0.06192 | 0.02293 | 8.215 | 208.37 | 20 | 8 | 210
20 | 8 | 215 | 1013.89 | 101.39 | 22.99 | -0.14539 | 0.02147 | 8.178 | 213.4 | 20 | 8 | 215
20 | 8 | 220 | 1036.4 | 103.64 | 22.44 | -0.10025 | 0.01976 | 8.143 | 218.48 | 20 | 8 | 220
20 | 8 | 225 | 1068.37 | 106.84 | 21.94 | -0.15799 | 0.018 | 8.111 | 223.59 | 20 | 8 | 225
20 | 8 | 230 | 1111.8 | 111.18 | 21.68 | -0.13311 | 0.01583 | 8.082 | 228.73 | 20 | 8 | 230
20 | 8 | 235 | 1176.98 | 117.7 | 22.17 | -0.10967 | 0.01415 | 8.058 | 233.9 | 20 | 8 | 235
20 | 8 | 240 | 1258.15 | 125.82 | 21.32 | -0.11403 | 0.01205 | 8.04 | 239.09 | 20 | 8 | 240